## I-V Characteristic (mA-mm)
VDS (V) | VGS = -0.300 V | VGS = 0.100 V | VGS = 0.500 V | VGS = 0.900 V
0 | -1.9094e-05 | -0.50943 | -1.1609 | -5.103
0.01 | 0.0006802 | 7.467 | 15.72 | 12.785
0.02 | 0.0011972 | 14.871 | 32.356 | 30.677
0.03 | 0.0015829 | 21.696 | 48.828 | 48.635
0.04 | 0.0018824 | 28.021 | 65.46 | 66.54
0.05 | 0.0021177 | 33.702 | 81.55 | 84.38
0.06 | 0.0023039 | 38.836 | 97.79 | 101.79
0.07 | 0.0024707 | 43.466 | 114.22 | 119.67
0.08 | 0.0026124 | 47.513 | 129.82 | 136.85
0.09 | 0.0027351 | 51.146 | 145.49 | 154.09
0.1 | 0.0028511 | 54.373 | 161.03 | 171.09
0.11 | 0.0029617 | 57.16 | 176.27 | 188.09
0.12 | 0.0030703 | 59.75 | 191.48 | 205.1
0.13 | 0.003187 | 61.95 | 206.15 | 221.54
0.14 | 0.0032994 | 63.97 | 220.57 | 237.73
0.15 | 0.003418 | 65.84 | 234.82 | 254.15
0.16 | 0.0035252 | 67.42 | 248.6 | 270.18
0.17 | 0.0036397 | 68.84 | 262.49 | 285.7
0.18 | 0.0037614 | 70.31 | 275.53 | 301.18
0.19 | 0.0038656 | 71.61 | 288.6 | 316.73
0.2 | 0.0040041 | 72.81 | 301.27 | 331.65
0.21 | 0.0041264 | 73.97 | 313.6 | 346.53
0.22 | 0.004258 | 75.04 | 325.35 | 361
0.23 | 0.004388 | 76.28 | 337.01 | 375.4
0.24 | 0.004521 | 77.48 | 348.15 | 389.25
0.25 | 0.0046594 | 78.71 | 358.79 | 402.88
0.26 | 0.0047969 | 80.11 | 369.29 | 416.61
0.27 | 0.00495 | 81.41 | 379.37 | 429.63
0.28 | 0.0050944 | 82.82 | 388.9 | 442.5
0.29 | 0.0052319 | 84.15 | 398.02 | 455.17
0.3 | 0.0054113 | 85.45 | 406.94 | 467.52
0.31 | 0.0055655 | 86.67 | 415.59 | 479.49
0.32 | 0.005694 | 87.87 | 423.58 | 491.14
0.33 | 0.00589 | 89.01 | 431.46 | 502.73
0.34 | 0.006064 | 90.16 | 438.99 | 513.77
0.35 | 0.006246 | 91.32 | 446.06 | 524.53
0.36 | 0.006438 | 92.39 | 452.92 | 535.03
0.37 | 0.006611 | 93.49 | 459.4 | 545.18
0.38 | 0.006833 | 94.53 | 465.61 | 555.04
0.39 | 0.007051 | 95.63 | 471.5 | 564.36
0.4 | 0.00728 | 96.77 | 477.18 | 573.6
0.41 | 0.007462 | 97.78 | 482.47 | 582.4
0.42 | 0.007697 | 98.91 | 487.64 | 591
0.43 | 0.00795 | 99.97 | 492.52 | 599
0.44 | 0.008204 | 100.99 | 497.28 | 607
0.45 | 0.008452 | 102.11 | 501.64 | 614.6
0.46 | 0.008733 | 103.06 | 506.01 | 621.8
0.47 | 0.009019 | 104.23 | 510.19 | 629.1
0.48 | 0.009293 | 105.32 | 514.21 | 635.5
0.49 | 0.009663 | 106.46 | 518.03 | 641.9
0.5 | 0.009993 | 107.41 | 521.76 | 647.9
0.51 | 0.010396 | 108.61 | 525.46 | 653.7
0.52 | 0.010755 | 109.7 | 529 | 659.2
0.53 | 0.011155 | 110.88 | 532.38 | 664.4
0.54 | 0.011577 | 112.06 | 535.56 | 669.3
0.55 | 0.012024 | 113.13 | 538.82 | 674.1
0.56 | 0.012489 | 114.37 | 542.03 | 678.4
0.57 | 0.012966 | 115.61 | 545.05 | 682.7
0.58 | 0.013474 | 116.75 | 547.95 | 686.6
0.59 | 0.013981 | 117.96 | 550.77 | 690.4
0.6 | 0.014549 | 119.04 | 553.62 | 693.9
0.61 | 0.015058 | 120.35 | 556.33 | 697.2
0.62 | 0.015643 | 121.58 | 558.88 | 700.2
0.63 | 0.016224 | 122.86 | 561.46 | 703
0.64 | 0.016827 | 124.04 | 563.86 | 705.8
0.65 | 0.017415 | 125.3 | 566.25 | 708.3
0.66 | 0.017978 | 126.55 | 568.53 | 710.4
0.67 | 0.018657 | 127.79 | 570.3 | 712.6
0.68 | 0.019415 | 129.06 | 572.7 | 714.4
0.69 | 0.020082 | 130.18 | 574.8 | 716.2
0.7 | 0.02067 | 131.54 | 576.5 | 717.6
0.71 | 0.021455 | 132.88 | 578.3 | 719.2
0.72 | 0.022165 | 134.17 | 580.4 | 720.5
0.73 | 0.022957 | 135.51 | 581.9 | 722
0.74 | 0.023718 | 136.65 | 583.8 | 723.1
0.75 | 0.024447 | 137.93 | 585.4 | 724
0.76 | 0.025266 | 139.27 | 587 | 724.9
0.77 | 0.025929 | 140.56 | 588.5 | 725.9
0.78 | 0.026906 | 141.83 | 589.8 | 726.7
0.79 | 0.027673 | 143.08 | 591.4 | 727.1
0.8 | 0.028594 | 144.43 | 592.6 | 728.1
0.81 | 0.029339 | 145.75 | 594.1 | 728.7
0.82 | 0.030294 | 147.13 | 595.1 | 729.3
0.83 | 0.031203 | 148.35 | 596.6 | 729.8
0.84 | 0.032191 | 149.85 | 597.8 | 730.3
0.85 | 0.033037 | 151.13 | 599 | 730.9
0.86 | 0.034045 | 152.52 | 600.3 | 731.1
0.87 | 0.035082 | 154.01 | 601.4 | 731.6
0.88 | 0.035895 | 155.25 | 602.3 | 732
0.89 | 0.037048 | 156.71 | 603.7 | 732.5
0.9 | 0.038059 | 158.15 | 604.6 | 732.9
0.91 | 0.039249 | 159.55 | 605.8 | 733.3
0.92 | 0.040068 | 161.02 | 606.9 | 733.5
0.93 | 0.041192 | 162.38 | 607.8 | 734.1
0.94 | 0.042213 | 163.85 | 608.6 | 734.3
0.95 | 0.04338 | 165.38 | 609.9 | 734.7
0.96 | 0.044546 | 166.75 | 611 | 734.7
0.97 | 0.045647 | 168.08 | 611.9 | 734.9
0.98 | 0.046899 | 169.64 | 613 | 735.1
0.99 | 0.048007 | 171.12 | 614 | 735.4
1 | 0.04926 | 172.6 | 615 | 735.6