## I-V Characteristic (mA-mm)
VDS (V) | VGS = -0.300 V | VGS = 0.100 V | VGS = 0.500 V | VGS = 0.900 V
0 | -1.3535e-05 | -0.49088 | -1.1035 | -5.4
0.01 | 0.0006567 | 7.395 | 15.928 | 12.897
0.02 | 0.0011492 | 14.79 | 32.393 | 30.734
0.03 | 0.0015175 | 21.544 | 48.87 | 48.558
0.04 | 0.0018 | 27.812 | 65.44 | 66.59
0.05 | 0.0020224 | 33.414 | 81.8 | 84.31
0.06 | 0.0022077 | 38.503 | 97.95 | 101.9
0.07 | 0.0023587 | 43.092 | 114 | 119.53
0.08 | 0.0024924 | 47.13 | 130.05 | 137.1
0.09 | 0.0026132 | 50.69 | 145.59 | 154.16
0.1 | 0.0027155 | 53.856 | 160.97 | 171.23
0.11 | 0.0028267 | 56.724 | 176.35 | 188.35
0.12 | 0.0029249 | 59.02 | 191.24 | 204.92
0.13 | 0.0030287 | 61.31 | 206.21 | 221.74
0.14 | 0.0031294 | 63.23 | 220.51 | 237.95
0.15 | 0.003239 | 65.02 | 234.8 | 254.25
0.16 | 0.0033423 | 66.7 | 248.65 | 270.13
0.17 | 0.0034403 | 68.15 | 262.29 | 285.97
0.18 | 0.0035582 | 69.57 | 275.46 | 301.36
0.19 | 0.0036701 | 70.76 | 288.54 | 316.76
0.2 | 0.0037797 | 71.98 | 301.1 | 331.74
0.21 | 0.0039113 | 73.1 | 313.33 | 346.57
0.22 | 0.0040207 | 74.21 | 325.27 | 361.18
0.23 | 0.0041498 | 75.32 | 336.81 | 375.44
0.24 | 0.0042654 | 76.59 | 347.83 | 389.4
0.25 | 0.0043978 | 77.76 | 358.51 | 403.08
0.26 | 0.004538 | 79.12 | 368.77 | 416.35
0.27 | 0.0046626 | 80.43 | 378.89 | 429.82
0.28 | 0.0048241 | 81.64 | 388.34 | 442.58
0.29 | 0.0049528 | 83.04 | 397.49 | 455.07
0.3 | 0.005097 | 84.31 | 406.38 | 467.4
0.31 | 0.0052521 | 85.53 | 414.87 | 479.47
0.32 | 0.0054104 | 86.77 | 422.93 | 491.14
0.33 | 0.0055745 | 87.82 | 430.78 | 502.59
0.34 | 0.005711 | 89.01 | 438.17 | 513.6
0.35 | 0.005849 | 90.08 | 445.24 | 524.33
0.36 | 0.00604 | 91.09 | 452.03 | 534.98
0.37 | 0.00622 | 92.16 | 458.49 | 544.93
0.38 | 0.006401 | 93.2 | 464.63 | 554.71
0.39 | 0.006595 | 94.38 | 470.49 | 564.18
0.4 | 0.00681 | 95.35 | 476.08 | 573.4
0.41 | 0.007009 | 96.39 | 481.44 | 582.1
0.42 | 0.007214 | 97.41 | 486.54 | 590.8
0.43 | 0.007458 | 98.49 | 491.36 | 599
0.44 | 0.007683 | 99.52 | 496.04 | 606.7
0.45 | 0.007946 | 100.62 | 500.51 | 613.9
0.46 | 0.008181 | 101.72 | 504.76 | 621.4
0.47 | 0.008427 | 102.58 | 508.9 | 628.1
0.48 | 0.008742 | 103.79 | 512.85 | 634.9
0.49 | 0.009017 | 104.82 | 516.71 | 641.1
0.5 | 0.009337 | 105.93 | 520.39 | 646.9
0.51 | 0.009693 | 107.03 | 524.03 | 652.6
0.52 | 0.010045 | 108.1 | 527.5 | 658.5
0.53 | 0.010371 | 109.26 | 530.88 | 663.8
0.54 | 0.010798 | 110.36 | 534.16 | 668.5
0.55 | 0.011154 | 111.5 | 537.28 | 673.1
0.56 | 0.011653 | 112.58 | 540.47 | 677.6
0.57 | 0.012023 | 113.73 | 543.51 | 681.9
0.58 | 0.012503 | 114.96 | 546.37 | 685.6
0.59 | 0.012991 | 116.09 | 549.26 | 689.2
0.6 | 0.013447 | 117.35 | 551.94 | 692.8
0.61 | 0.013959 | 118.4 | 554.65 | 696.2
0.62 | 0.014469 | 119.68 | 557.21 | 699.2
0.63 | 0.014994 | 120.88 | 559.71 | 702.1
0.64 | 0.015513 | 122.06 | 562.12 | 704.4
0.65 | 0.0161 | 123.4 | 564.46 | 706.9
0.66 | 0.016682 | 124.49 | 566.74 | 709.3
0.67 | 0.017275 | 125.83 | 568.91 | 711.2
0.68 | 0.017801 | 127.01 | 570.8 | 713.2
0.69 | 0.018403 | 128.27 | 572.9 | 714.8
0.7 | 0.019062 | 129.45 | 575 | 716.4
0.71 | 0.019635 | 130.69 | 576.5 | 717.7
0.72 | 0.020421 | 132.01 | 578.2 | 719.2
0.73 | 0.021096 | 133.22 | 580.2 | 720.5
0.74 | 0.021802 | 134.5 | 582 | 721.7
0.75 | 0.02242 | 135.67 | 583.4 | 722.4
0.76 | 0.023115 | 137.01 | 585 | 723.6
0.77 | 0.023865 | 138.3 | 586.6 | 724.5
0.78 | 0.024614 | 139.6 | 588 | 725.1
0.79 | 0.02533 | 140.91 | 589.4 | 725.5
0.8 | 0.026195 | 142.08 | 590.8 | 726.5
0.81 | 0.026986 | 143.43 | 591.9 | 727.1
0.82 | 0.027719 | 144.72 | 593.3 | 727.5
0.83 | 0.028642 | 146.09 | 594.3 | 728.3
0.84 | 0.029346 | 147.43 | 595.8 | 728.7
0.85 | 0.030411 | 148.69 | 597.2 | 729.1
0.86 | 0.031174 | 150.11 | 598.2 | 729.7
0.87 | 0.032102 | 151.44 | 599.4 | 729.9
0.88 | 0.032865 | 152.9 | 600.5 | 730.3
0.89 | 0.03377 | 154.12 | 601.4 | 730.7
0.9 | 0.034753 | 155.62 | 602.6 | 731.3
0.91 | 0.035742 | 156.99 | 603.7 | 731.5
0.92 | 0.036707 | 158.39 | 604.8 | 731.5
0.93 | 0.03754 | 159.87 | 605.8 | 731.9
0.94 | 0.038555 | 161.22 | 607.1 | 732.3
0.95 | 0.039651 | 162.73 | 607.7 | 732.9
0.96 | 0.040748 | 164.12 | 608.8 | 732.7
0.97 | 0.041587 | 165.61 | 609.8 | 732.9
0.98 | 0.0428 | 167.07 | 610.8 | 733.3
0.99 | 0.043747 | 168.44 | 611.8 | 733.8
1 | 0.04477 | 169.96 | 613.1 | 734.1