## I-V Characteristic (mA-mm)
VDS (V) | VGS = -0.300 V | VGS = 0.100 V | VGS = 0.500 V | VGS = 0.900 V
0 | -1.8686e-05 | -0.5265 | -1.0526 | -5.475
0.01 | 0.000674 | 7.436 | 15.905 | 12.811
0.02 | 0.0011726 | 14.855 | 32.319 | 30.661
0.03 | 0.001549 | 21.612 | 48.886 | 48.569
0.04 | 0.0018414 | 27.9 | 65.42 | 66.63
0.05 | 0.0020743 | 33.53 | 81.74 | 84.22
0.06 | 0.0022587 | 38.613 | 98.05 | 101.79
0.07 | 0.0024167 | 43.279 | 113.92 | 119.67
0.08 | 0.0025492 | 47.322 | 129.99 | 137.17
0.09 | 0.0026712 | 50.889 | 145.61 | 154.13
0.1 | 0.0027815 | 54.114 | 161.06 | 171.25
0.11 | 0.0028951 | 56.994 | 176.36 | 188.45
0.12 | 0.0030061 | 59.37 | 191.44 | 204.9
0.13 | 0.0031133 | 61.69 | 206.3 | 221.8
0.14 | 0.0032214 | 63.63 | 220.59 | 238.05
0.15 | 0.0033222 | 65.44 | 234.9 | 254.25
0.16 | 0.0034305 | 67.09 | 248.88 | 270.16
0.17 | 0.0035422 | 68.55 | 262.61 | 285.97
0.18 | 0.0036474 | 69.93 | 275.61 | 301.54
0.19 | 0.0037724 | 71.21 | 288.74 | 316.76
0.2 | 0.003884 | 72.47 | 301.41 | 331.79
0.21 | 0.0040099 | 73.53 | 313.48 | 346.7
0.22 | 0.004133 | 74.72 | 325.47 | 361.26
0.23 | 0.0042596 | 75.88 | 337.08 | 375.5
0.24 | 0.0043881 | 77.09 | 348.1 | 389.61
0.25 | 0.0045129 | 78.44 | 358.79 | 403.32
0.26 | 0.0046656 | 79.71 | 369.15 | 416.52
0.27 | 0.0048133 | 81.19 | 379.28 | 430.04
0.28 | 0.00494 | 82.42 | 388.75 | 442.84
0.29 | 0.0050958 | 83.76 | 397.91 | 455.33
0.3 | 0.0052522 | 85.03 | 406.82 | 467.61
0.31 | 0.0054031 | 86.25 | 415.4 | 479.72
0.32 | 0.0055579 | 87.45 | 423.42 | 491.49
0.33 | 0.005684 | 88.57 | 431.28 | 502.79
0.34 | 0.005863 | 89.69 | 438.75 | 513.87
0.35 | 0.00605 | 90.84 | 445.87 | 524.67
0.36 | 0.006215 | 91.92 | 452.63 | 535.25
0.37 | 0.006421 | 92.91 | 459.09 | 545.27
0.38 | 0.006612 | 94.05 | 465.34 | 555.04
0.39 | 0.006827 | 95.15 | 471.18 | 564.56
0.4 | 0.007002 | 96.15 | 476.77 | 573.9
0.41 | 0.007227 | 97.27 | 482.14 | 582.2
0.42 | 0.007457 | 98.2 | 487.29 | 590.9
0.43 | 0.007686 | 99.36 | 492.15 | 599.2
0.44 | 0.00792 | 100.3 | 496.84 | 607.1
0.45 | 0.00818 | 101.44 | 501.26 | 614.7
0.46 | 0.00844 | 102.56 | 505.63 | 621.8
0.47 | 0.00871 | 103.56 | 509.73 | 628.7
0.48 | 0.009016 | 104.58 | 513.72 | 635.5
0.49 | 0.009304 | 105.79 | 517.57 | 641.7
0.5 | 0.00969 | 106.83 | 521.27 | 647.9
0.51 | 0.01001 | 107.81 | 524.88 | 653.3
0.52 | 0.010353 | 109.01 | 528.45 | 658.9
0.53 | 0.010758 | 110.15 | 531.79 | 664.1
0.54 | 0.011131 | 111.28 | 535.15 | 669.1
0.55 | 0.011593 | 112.46 | 538.26 | 673.8
0.56 | 0.012031 | 113.48 | 541.45 | 678
0.57 | 0.012509 | 114.73 | 544.4 | 682.4
0.58 | 0.012885 | 115.89 | 547.31 | 686.6
0.59 | 0.013385 | 117.11 | 550.18 | 690.2
0.6 | 0.013902 | 118.34 | 552.9 | 693.3
0.61 | 0.014495 | 119.48 | 555.59 | 696.5
0.62 | 0.015015 | 120.7 | 558.16 | 700
0.63 | 0.015553 | 121.94 | 560.67 | 702.4
0.64 | 0.016141 | 123.22 | 563.06 | 705.3
0.65 | 0.01665 | 124.31 | 565.47 | 707.6
0.66 | 0.017307 | 125.55 | 567.68 | 709.7
0.67 | 0.017944 | 126.83 | 569.84 | 712.1
0.68 | 0.018549 | 128.06 | 571.9 | 713.9
0.69 | 0.019162 | 129.38 | 573.9 | 715.5
0.7 | 0.01979 | 130.41 | 575.7 | 716.9
0.71 | 0.020469 | 131.72 | 577.8 | 718.5
0.72 | 0.021228 | 133.08 | 579.6 | 719.7
0.73 | 0.021863 | 134.23 | 581.2 | 721
0.74 | 0.022649 | 135.69 | 583 | 722.1
0.75 | 0.023397 | 136.72 | 584.4 | 722.9
0.76 | 0.024043 | 138.15 | 585.8 | 724.3
0.77 | 0.02483 | 139.35 | 587.6 | 725.1
0.78 | 0.025711 | 140.7 | 589.2 | 725.5
0.79 | 0.026544 | 141.91 | 590.4 | 726.5
0.8 | 0.027218 | 143.26 | 591.7 | 727.1
0.81 | 0.028112 | 144.58 | 593 | 728.1
0.82 | 0.02892 | 145.85 | 594.2 | 728.3
0.83 | 0.02974 | 147.27 | 595.8 | 728.9
0.84 | 0.030643 | 148.45 | 597 | 729.3
0.85 | 0.031568 | 149.86 | 598 | 729.9
0.86 | 0.032563 | 151.21 | 599.2 | 730.3
0.87 | 0.033379 | 152.59 | 600.3 | 730.7
0.88 | 0.034346 | 154.05 | 601.4 | 731.3
0.89 | 0.035362 | 155.25 | 602.6 | 731.4
0.9 | 0.036391 | 156.74 | 603.5 | 731.5
0.91 | 0.03735 | 158.19 | 604.6 | 731.9
0.92 | 0.038337 | 159.53 | 605.8 | 732.3
0.93 | 0.039326 | 161.02 | 606.8 | 732.4
0.94 | 0.040309 | 162.4 | 607.7 | 733.1
0.95 | 0.041337 | 163.83 | 608.6 | 733.3
0.96 | 0.04248 | 165.35 | 609.9 | 733.5
0.97 | 0.043556 | 166.73 | 610.8 | 734.1
0.98 | 0.044556 | 168.02 | 611.8 | 734.1
0.99 | 0.045863 | 169.54 | 613 | 734.3
1 | 0.046855 | 170.98 | 613.8 | 734.5