## I-V Characteristic (mA-mm)
VDS (V) | VGS = -0.300 V | VGS = 0.100 V | VGS = 0.500 V | VGS = 0.900 V
0 | -7.745e-06 | -0.49077 | -1.0651 | -5.196
0.01 | 0.0006454 | 7.345 | 15.792 | 12.807
0.02 | 0.0011251 | 14.774 | 32.486 | 30.877
0.03 | 0.0014869 | 21.466 | 49.079 | 48.855
0.04 | 0.0017665 | 27.673 | 65.74 | 66.94
0.05 | 0.0019794 | 33.272 | 82.08 | 84.71
0.06 | 0.0021584 | 38.301 | 98.37 | 102.46
0.07 | 0.0023068 | 42.891 | 114.78 | 120.37
0.08 | 0.0024426 | 46.887 | 130.49 | 137.65
0.09 | 0.0025554 | 50.454 | 146.18 | 154.89
0.1 | 0.0026637 | 53.606 | 161.72 | 172.13
0.11 | 0.0027745 | 56.393 | 176.99 | 189.1
0.12 | 0.002875 | 58.78 | 192.32 | 206.21
0.13 | 0.0029791 | 61.02 | 206.96 | 222.68
0.14 | 0.0030726 | 62.97 | 221.5 | 239.13
0.15 | 0.0031863 | 64.8 | 235.85 | 255.53
0.16 | 0.0032848 | 66.38 | 249.74 | 271.45
0.17 | 0.0033823 | 67.88 | 263.38 | 287.4
0.18 | 0.0034992 | 69.25 | 276.68 | 302.89
0.19 | 0.0036105 | 70.57 | 289.74 | 318.31
0.2 | 0.0037294 | 71.75 | 302.38 | 333.45
0.21 | 0.0038422 | 72.9 | 314.79 | 348.51
0.22 | 0.0039664 | 74.09 | 326.63 | 362.9
0.23 | 0.004088 | 75.16 | 338.18 | 377.36
0.24 | 0.0042091 | 76.42 | 349.33 | 391.46
0.25 | 0.0043518 | 77.64 | 360.03 | 405.13
0.26 | 0.0044775 | 78.97 | 370.55 | 418.88
0.27 | 0.0046082 | 80.43 | 380.47 | 432.1
0.28 | 0.0047516 | 81.66 | 390.09 | 445.03
0.29 | 0.0048943 | 83.03 | 399.33 | 457.71
0.3 | 0.0050519 | 84.31 | 408.08 | 469.93
0.31 | 0.0051891 | 85.49 | 416.73 | 482.27
0.32 | 0.0053476 | 86.58 | 424.78 | 493.89
0.33 | 0.0055189 | 87.82 | 432.67 | 505.42
0.34 | 0.0056653 | 88.97 | 440.08 | 516.53
0.35 | 0.005685 | 89.99 | 447.26 | 527.47
0.36 | 0.005888 | 91.22 | 454.06 | 538
0.37 | 0.006095 | 92.12 | 460.59 | 548.17
0.38 | 0.006258 | 93.28 | 466.7 | 558.04
0.39 | 0.00648 | 94.32 | 472.62 | 567.59
0.4 | 0.006688 | 95.36 | 478.26 | 576.6
0.41 | 0.006913 | 96.55 | 483.58 | 585.4
0.42 | 0.007123 | 97.53 | 488.73 | 594
0.43 | 0.00735 | 98.64 | 493.62 | 602.2
0.44 | 0.007598 | 99.74 | 498.34 | 610.3
0.45 | 0.007828 | 100.68 | 502.78 | 618.1
0.46 | 0.008118 | 101.79 | 507.12 | 625.2
0.47 | 0.008377 | 102.82 | 511.23 | 632.1
0.48 | 0.008688 | 103.9 | 515.29 | 638.7
0.49 | 0.008962 | 104.94 | 519.09 | 645.1
0.5 | 0.009296 | 106.06 | 522.85 | 651.4
0.51 | 0.009622 | 107.11 | 526.39 | 656.9
0.52 | 0.009982 | 108.28 | 529.98 | 662.7
0.53 | 0.010349 | 109.46 | 533.39 | 667.8
0.54 | 0.010763 | 110.6 | 536.64 | 672.5
0.55 | 0.011166 | 111.82 | 539.86 | 677.2
0.56 | 0.011543 | 112.78 | 543 | 681.8
0.57 | 0.012023 | 114.04 | 546.02 | 686.2
0.58 | 0.012506 | 115.24 | 548.98 | 690
0.59 | 0.012978 | 116.39 | 551.73 | 693.9
0.6 | 0.013444 | 117.65 | 554.59 | 697.2
0.61 | 0.013979 | 118.82 | 557.26 | 700.4
0.62 | 0.01447 | 120.03 | 559.8 | 703.6
0.63 | 0.015006 | 121.24 | 562.32 | 706.4
0.64 | 0.015534 | 122.5 | 564.74 | 709.3
0.65 | 0.016162 | 123.66 | 567.15 | 711.3
0.66 | 0.016676 | 124.95 | 569.39 | 713.6
0.67 | 0.017199 | 126.11 | 571.6 | 715.8
0.68 | 0.017904 | 127.49 | 573.5 | 717.4
0.69 | 0.018485 | 128.73 | 575.4 | 719.4
0.7 | 0.019179 | 129.85 | 577.3 | 720.8
0.71 | 0.019754 | 131.22 | 579.1 | 722.1
0.72 | 0.020483 | 132.45 | 581.2 | 723.6
0.73 | 0.021112 | 133.72 | 582.8 | 724.9
0.74 | 0.0218 | 135.08 | 584.8 | 725.8
0.75 | 0.02258 | 136.21 | 586 | 726.9
0.76 | 0.023334 | 137.55 | 587.8 | 727.9
0.77 | 0.024075 | 138.85 | 589.4 | 728.7
0.78 | 0.024713 | 140.13 | 590.6 | 729.2
0.79 | 0.025565 | 141.42 | 592.4 | 730.1
0.8 | 0.026407 | 142.74 | 593.4 | 730.7
0.81 | 0.02723 | 144.06 | 594.9 | 731.5
0.82 | 0.027983 | 145.41 | 596.2 | 731.9
0.83 | 0.028862 | 146.73 | 597.6 | 732.5
0.84 | 0.029697 | 147.93 | 598.6 | 733.1
0.85 | 0.030375 | 149.38 | 599.9 | 733.5
0.86 | 0.031353 | 150.77 | 600.7 | 733.9
0.87 | 0.032291 | 152.13 | 602.2 | 734.5
0.88 | 0.03318 | 153.68 | 603.1 | 734.9
0.89 | 0.034045 | 154.82 | 604.2 | 734.9
0.9 | 0.035161 | 156.27 | 605.4 | 735.1
0.91 | 0.036061 | 157.7 | 606.6 | 735.5
0.92 | 0.037071 | 159.15 | 607.4 | 736.1
0.93 | 0.038059 | 160.52 | 608.6 | 736.3
0.94 | 0.039062 | 161.93 | 609.4 | 736.6
0.95 | 0.040123 | 163.37 | 610.6 | 736.7
0.96 | 0.04109 | 164.87 | 611.7 | 737.3
0.97 | 0.04224 | 166.3 | 612.6 | 737.5
0.98 | 0.043153 | 167.6 | 613.8 | 737.7
0.99 | 0.044421 | 169.06 | 614.6 | 738.1
1 | 0.045376 | 170.6 | 615.9 | 737.9