## I-V Characteristic (mA-mm)
VDS (V) | VGS = -0.300 V | VGS = 0.100 V | VGS = 0.500 V | VGS = 0.900 V
0 | -2.2213e-05 | -0.518 | -1.079 | -5.365
0.01 | 0.0007248 | 7.511 | 15.779 | 12.747
0.02 | 0.0012751 | 14.991 | 32.64 | 30.919
0.03 | 0.0016894 | 21.914 | 49.05 | 48.845
0.04 | 0.0020084 | 28.254 | 65.78 | 66.86
0.05 | 0.002264 | 34.008 | 82.01 | 84.74
0.06 | 0.0024602 | 39.198 | 98.31 | 102.26
0.07 | 0.0026427 | 43.859 | 114.56 | 120.08
0.08 | 0.0027882 | 48.017 | 130.43 | 137.43
0.09 | 0.0029225 | 51.736 | 146.25 | 154.74
0.1 | 0.0030488 | 54.954 | 161.75 | 171.89
0.11 | 0.0031783 | 57.8 | 177.15 | 189.1
0.12 | 0.0032989 | 60.38 | 192.04 | 205.7
0.13 | 0.0034089 | 62.63 | 206.77 | 222.34
0.14 | 0.0035332 | 64.72 | 221.66 | 239.07
0.15 | 0.003648 | 66.58 | 235.84 | 255.25
0.16 | 0.0037649 | 68.25 | 249.65 | 271.04
0.17 | 0.0038964 | 69.77 | 263.41 | 286.92
0.18 | 0.0040158 | 71.21 | 276.73 | 302.35
0.19 | 0.0041549 | 72.61 | 289.76 | 317.9
0.2 | 0.0042739 | 73.81 | 302.43 | 332.8
0.21 | 0.0044223 | 75 | 314.77 | 347.73
0.22 | 0.0045534 | 76.24 | 326.58 | 362.2
0.23 | 0.004683 | 77.41 | 338.3 | 376.56
0.24 | 0.0048399 | 78.65 | 349.47 | 390.71
0.25 | 0.0049899 | 80.03 | 360.25 | 404.48
0.26 | 0.0051497 | 81.39 | 370.58 | 417.8
0.27 | 0.0053059 | 82.84 | 380.62 | 431.07
0.28 | 0.0054684 | 84.19 | 390.38 | 444.2
0.29 | 0.0056567 | 85.43 | 399.52 | 456.65
0.3 | 0.005652 | 86.79 | 408.39 | 468.86
0.31 | 0.005857 | 88.01 | 417.08 | 481.09
0.32 | 0.006047 | 89.21 | 425.17 | 492.65
0.33 | 0.006256 | 90.54 | 433.06 | 504.27
0.34 | 0.006444 | 91.52 | 440.48 | 515.21
0.35 | 0.006649 | 92.69 | 447.7 | 525.98
0.36 | 0.006859 | 93.8 | 454.57 | 536.61
0.37 | 0.007062 | 94.9 | 461.06 | 546.69
0.38 | 0.007296 | 96.03 | 467.25 | 556.48
0.39 | 0.007524 | 97.11 | 473.2 | 565.94
0.4 | 0.007763 | 98.19 | 478.92 | 575
0.41 | 0.007978 | 99.28 | 484.3 | 583.8
0.42 | 0.008254 | 100.38 | 489.38 | 592.6
0.43 | 0.008508 | 101.34 | 494.35 | 600.6
0.44 | 0.00881 | 102.52 | 499.08 | 608.4
0.45 | 0.009083 | 103.62 | 503.62 | 616.2
0.46 | 0.009378 | 104.64 | 507.85 | 623.4
0.47 | 0.009709 | 105.81 | 512.07 | 630.2
0.48 | 0.010024 | 106.77 | 516.12 | 637.1
0.49 | 0.010394 | 108.01 | 520.01 | 643.5
0.5 | 0.010779 | 109.14 | 523.69 | 649.3
0.51 | 0.011187 | 110.22 | 527.32 | 655.3
0.52 | 0.011567 | 111.32 | 530.87 | 661
0.53 | 0.012019 | 112.46 | 534.33 | 666.1
0.54 | 0.012462 | 113.65 | 537.58 | 670.8
0.55 | 0.012922 | 114.85 | 540.82 | 675.4
0.56 | 0.013402 | 116.07 | 543.94 | 680.2
0.57 | 0.013949 | 117.11 | 547.01 | 684
0.58 | 0.014506 | 118.31 | 549.9 | 688.3
0.59 | 0.015018 | 119.48 | 552.76 | 692
0.6 | 0.015633 | 120.78 | 555.64 | 695.5
0.61 | 0.016183 | 122.04 | 558.23 | 698.7
0.62 | 0.016822 | 123.07 | 560.89 | 701.6
0.63 | 0.017338 | 124.5 | 563.36 | 704.4
0.64 | 0.018036 | 125.71 | 565.84 | 707.2
0.65 | 0.018696 | 126.95 | 568.21 | 709.6
0.66 | 0.019343 | 128.26 | 570.3 | 712.1
0.67 | 0.020037 | 129.38 | 572.5 | 714
0.68 | 0.020771 | 130.72 | 574.6 | 716
0.69 | 0.021546 | 131.97 | 576.6 | 717.8
0.7 | 0.022172 | 133.23 | 578.6 | 719.2
0.71 | 0.022971 | 134.52 | 580.5 | 720.8
0.72 | 0.023765 | 135.83 | 582.2 | 722
0.73 | 0.02461 | 136.99 | 584.2 | 723.4
0.74 | 0.025328 | 138.4 | 586 | 724.5
0.75 | 0.026167 | 139.67 | 587.6 | 725.5
0.76 | 0.027092 | 140.82 | 588.7 | 726.3
0.77 | 0.027886 | 142.28 | 590.6 | 727.7
0.78 | 0.028814 | 143.54 | 591.8 | 728.3
0.79 | 0.029646 | 144.86 | 593.3 | 729
0.8 | 0.030598 | 146.26 | 594.8 | 729.7
0.81 | 0.031495 | 147.4 | 596.2 | 730.3
0.82 | 0.032454 | 148.89 | 597.6 | 731.1
0.83 | 0.03343 | 150.31 | 598.8 | 731.5
0.84 | 0.034424 | 151.66 | 599.8 | 731.9
0.85 | 0.035345 | 153.08 | 601 | 732.5
0.86 | 0.036373 | 154.41 | 602.2 | 732.7
0.87 | 0.037549 | 155.8 | 603.5 | 733.5
0.88 | 0.038459 | 157.23 | 604.5 | 733.8
0.89 | 0.039707 | 158.68 | 605.5 | 734.1
0.9 | 0.040718 | 159.96 | 606.8 | 734.5
0.91 | 0.041912 | 161.5 | 607.6 | 734.9
0.92 | 0.042876 | 162.91 | 608.8 | 735.1
0.93 | 0.04401 | 164.37 | 609.8 | 735.5
0.94 | 0.04518 | 165.89 | 611 | 735.7
0.95 | 0.046402 | 167.2 | 612.2 | 736.1
0.96 | 0.047471 | 168.78 | 613.1 | 736.3
0.97 | 0.048841 | 170.21 | 614 | 736.7
0.98 | 0.050059 | 171.66 | 615 | 736.7
0.99 | 0.051142 | 173.25 | 616.3 | 737.3
1 | 0.052568 | 174.59 | 617 | 737.5