## I-V Characteristic (mA-mm)
VDS (V) | VGS = -0.300 V | VGS = 0.100 V | VGS = 0.500 V | VGS = 0.900 V
0 | -1.7678e-05 | -0.5106 | -1.0175 | -5.275
0.01 | 0.0007376 | 7.569 | 15.756 | 12.827
0.02 | 0.0012922 | 15.063 | 32.434 | 30.941
0.03 | 0.0017142 | 21.969 | 49.175 | 48.79
0.04 | 0.0020387 | 28.33 | 65.78 | 67
0.05 | 0.0022902 | 34.168 | 82.12 | 84.59
0.06 | 0.0024934 | 39.354 | 98.49 | 102.68
0.07 | 0.002669 | 44.051 | 114.68 | 120.21
0.08 | 0.0028245 | 48.215 | 130.5 | 137.51
0.09 | 0.0029626 | 51.943 | 146.28 | 154.94
0.1 | 0.0030991 | 55.222 | 161.99 | 172.03
0.11 | 0.00322 | 58.1 | 177.33 | 189.25
0.12 | 0.0033406 | 60.63 | 192.44 | 206.11
0.13 | 0.0034616 | 62.99 | 207.27 | 222.68
0.14 | 0.0035753 | 65.1 | 221.7 | 239.07
0.15 | 0.0037072 | 66.95 | 236.32 | 255.55
0.16 | 0.0038299 | 68.68 | 250.12 | 271.48
0.17 | 0.0039573 | 70.21 | 263.78 | 287.26
0.18 | 0.0040871 | 71.67 | 277.1 | 302.74
0.19 | 0.0042226 | 73.06 | 290.16 | 318.19
0.2 | 0.0043679 | 74.25 | 303.03 | 333.53
0.21 | 0.0044885 | 75.44 | 315.19 | 348.15
0.22 | 0.0046365 | 76.72 | 327.15 | 362.66
0.23 | 0.0047783 | 77.92 | 338.81 | 377.2
0.24 | 0.0049177 | 79.16 | 350.02 | 391.06
0.25 | 0.005089 | 80.59 | 360.81 | 404.99
0.26 | 0.0052446 | 81.86 | 371.29 | 418.42
0.27 | 0.0054154 | 83.31 | 381.38 | 431.64
0.28 | 0.0055734 | 84.74 | 390.98 | 444.5
0.29 | 0.005696 | 86.09 | 400.32 | 457.34
0.3 | 0.00588 | 87.47 | 409.17 | 469.57
0.31 | 0.006078 | 88.67 | 417.79 | 481.76
0.32 | 0.006255 | 89.85 | 425.94 | 493.31
0.33 | 0.006458 | 91.12 | 433.82 | 504.94
0.34 | 0.006647 | 92.24 | 441.42 | 516.15
0.35 | 0.00683 | 93.37 | 448.54 | 526.8
0.36 | 0.007059 | 94.43 | 455.44 | 537.31
0.37 | 0.007268 | 95.57 | 462 | 547.5
0.38 | 0.007498 | 96.77 | 468.22 | 557.26
0.39 | 0.007717 | 97.85 | 474.15 | 566.93
0.4 | 0.007954 | 98.79 | 479.9 | 575.8
0.41 | 0.008214 | 100 | 485.25 | 584.8
0.42 | 0.008473 | 101.12 | 490.45 | 593.3
0.43 | 0.008719 | 102.18 | 495.32 | 601.4
0.44 | 0.009011 | 103.4 | 500.12 | 609.5
0.45 | 0.009316 | 104.3 | 504.63 | 617.1
0.46 | 0.009611 | 105.49 | 509.03 | 624.5
0.47 | 0.009945 | 106.63 | 513.14 | 631.3
0.48 | 0.010284 | 107.73 | 517.2 | 638
0.49 | 0.010657 | 108.77 | 521.11 | 644.1
0.5 | 0.011035 | 109.93 | 524.89 | 650.5
0.51 | 0.011456 | 111.04 | 528.5 | 655.8
0.52 | 0.011894 | 112.22 | 532.04 | 661.7
0.53 | 0.012326 | 113.34 | 535.41 | 666.9
0.54 | 0.012788 | 114.46 | 538.78 | 671.8
0.55 | 0.013312 | 115.71 | 541.97 | 676.4
0.56 | 0.013815 | 116.96 | 545.16 | 680.8
0.57 | 0.014326 | 118.06 | 548.11 | 685.2
0.58 | 0.014904 | 119.4 | 551.14 | 689.2
0.59 | 0.015421 | 120.44 | 553.96 | 693.2
0.6 | 0.016092 | 121.74 | 556.8 | 696.6
0.61 | 0.016655 | 122.98 | 559.48 | 699.8
0.62 | 0.017257 | 124.27 | 561.99 | 702.8
0.63 | 0.017919 | 125.51 | 564.6 | 705.9
0.64 | 0.018602 | 126.75 | 567.08 | 708.5
0.65 | 0.019222 | 128.01 | 569.44 | 710.8
0.66 | 0.019995 | 129.25 | 571.6 | 713.1
0.67 | 0.020672 | 130.58 | 573.8 | 715.3
0.68 | 0.021389 | 131.7 | 575.8 | 717.2
0.69 | 0.022172 | 133.08 | 578 | 718.8
0.7 | 0.022992 | 134.36 | 579.8 | 720.4
0.71 | 0.023804 | 135.66 | 581.8 | 722
0.72 | 0.024589 | 136.97 | 583.4 | 723.4
0.73 | 0.025398 | 138.14 | 585.4 | 724.5
0.74 | 0.026213 | 139.51 | 586.9 | 725.5
0.75 | 0.027014 | 140.8 | 588.5 | 726.7
0.76 | 0.027987 | 142.12 | 590.2 | 727.7
0.77 | 0.028879 | 143.46 | 591.8 | 728.3
0.78 | 0.029756 | 144.71 | 593 | 729.1
0.79 | 0.030614 | 146.05 | 594.3 | 730.1
0.8 | 0.031661 | 147.41 | 595.8 | 730.7
0.81 | 0.032607 | 148.82 | 597.3 | 731.5
0.82 | 0.033731 | 150.01 | 599 | 731.9
0.83 | 0.034652 | 151.44 | 599.8 | 732.4
0.84 | 0.035741 | 152.82 | 601 | 733
0.85 | 0.036744 | 154.25 | 602.2 | 733.5
0.86 | 0.037628 | 155.64 | 603.4 | 733.9
0.87 | 0.038873 | 156.87 | 604.6 | 734.5
0.88 | 0.03995 | 158.35 | 605.8 | 734.7
0.89 | 0.041016 | 159.79 | 606.9 | 735.1
0.9 | 0.042238 | 161.24 | 607.9 | 735.5
0.91 | 0.043329 | 162.81 | 609 | 735.9
0.92 | 0.04455 | 164.05 | 610.1 | 736.3
0.93 | 0.045784 | 165.54 | 611.2 | 736.3
0.94 | 0.046858 | 166.97 | 612.2 | 736.7
0.95 | 0.048026 | 168.42 | 613.5 | 737.3
0.96 | 0.049387 | 169.9 | 614.2 | 737.4
0.97 | 0.050567 | 171.36 | 615.1 | 737.7
0.98 | 0.051986 | 172.92 | 616.2 | 737.8
0.99 | 0.05317 | 174.33 | 617.4 | 738.1
1 | 0.054762 | 175.81 | 618.6 | 738.5