## I-V Characteristic (mA-mm)
VDS (V) | VGS = -0.300 V | VGS = 0.100 V | VGS = 0.500 V | VGS = 0.900 V
0 | -2.6673e-05 | -0.5263 | -0.8498 | -5.26
0.01 | 0.0007633 | 7.686 | 15.793 | 12.905
0.02 | 0.0013356 | 15.101 | 32.526 | 30.933
0.03 | 0.0017714 | 22.011 | 49.199 | 48.984
0.04 | 0.0021099 | 28.465 | 65.86 | 67.02
0.05 | 0.0023775 | 34.248 | 82.42 | 84.87
0.06 | 0.0025931 | 39.498 | 98.51 | 102.78
0.07 | 0.002786 | 44.228 | 114.96 | 120.5
0.08 | 0.0029362 | 48.414 | 130.9 | 137.89
0.09 | 0.0030828 | 52.141 | 146.62 | 155.32
0.1 | 0.0032156 | 55.416 | 162.06 | 172.49
0.11 | 0.0033341 | 58.28 | 177.8 | 189.78
0.12 | 0.0034743 | 60.91 | 192.89 | 206.59
0.13 | 0.0036002 | 63.28 | 207.58 | 223.22
0.14 | 0.0037321 | 65.33 | 222.18 | 239.51
0.15 | 0.0038533 | 67.23 | 236.76 | 255.79
0.16 | 0.0039849 | 68.94 | 250.75 | 272.22
0.17 | 0.0041215 | 70.45 | 264.26 | 287.82
0.18 | 0.0042435 | 71.97 | 277.7 | 303.23
0.19 | 0.0043944 | 73.31 | 290.82 | 318.84
0.2 | 0.0045299 | 74.5 | 303.31 | 333.85
0.21 | 0.0046583 | 75.82 | 315.83 | 348.7
0.22 | 0.004824 | 76.94 | 327.75 | 363.27
0.23 | 0.004976 | 78.2 | 339.29 | 377.71
0.24 | 0.005133 | 79.49 | 350.46 | 391.7
0.25 | 0.0052778 | 80.75 | 361.36 | 405.53
0.26 | 0.0054328 | 82.26 | 371.74 | 419
0.27 | 0.0056139 | 83.58 | 381.78 | 432.29
0.28 | 0.005645 | 85.05 | 391.46 | 445.06
0.29 | 0.005851 | 86.41 | 400.76 | 457.62
0.3 | 0.006036 | 87.71 | 409.62 | 470.22
0.31 | 0.006254 | 88.91 | 418.21 | 482.15
0.32 | 0.006442 | 90.16 | 426.4 | 493.72
0.33 | 0.006631 | 91.4 | 434.3 | 505.31
0.34 | 0.006845 | 92.56 | 441.72 | 516.32
0.35 | 0.00707 | 93.73 | 448.9 | 527.18
0.36 | 0.007288 | 94.69 | 455.81 | 537.56
0.37 | 0.00753 | 95.84 | 462.31 | 547.76
0.38 | 0.007758 | 97.01 | 468.47 | 557.57
0.39 | 0.00797 | 98.11 | 474.37 | 567.08
0.4 | 0.008253 | 99.23 | 480.12 | 576.4
0.41 | 0.008488 | 100.22 | 485.51 | 585
0.42 | 0.008761 | 101.35 | 490.6 | 593.4
0.43 | 0.009025 | 102.46 | 495.57 | 601.6
0.44 | 0.009322 | 103.5 | 500.35 | 609.5
0.45 | 0.009646 | 104.64 | 504.89 | 617.1
0.46 | 0.009949 | 105.71 | 509.14 | 624.3
0.47 | 0.010329 | 106.77 | 513.3 | 631.1
0.48 | 0.010677 | 107.89 | 517.39 | 637.7
0.49 | 0.011061 | 109.02 | 521.23 | 644.1
0.5 | 0.01143 | 109.97 | 524.93 | 650.2
0.51 | 0.011875 | 111.28 | 528.62 | 655.8
0.52 | 0.012336 | 112.46 | 532.17 | 661.4
0.53 | 0.012811 | 113.56 | 535.63 | 666.7
0.54 | 0.013292 | 114.85 | 538.85 | 671.5
0.55 | 0.013803 | 115.89 | 542.1 | 676.4
0.56 | 0.01435 | 117.07 | 545.26 | 680.6
0.57 | 0.014857 | 118.34 | 548.28 | 684.8
0.58 | 0.015423 | 119.47 | 551.21 | 688.8
0.59 | 0.016075 | 120.74 | 554.09 | 692.4
0.6 | 0.016699 | 121.9 | 556.89 | 696.2
0.61 | 0.017284 | 123.2 | 559.59 | 699.3
0.62 | 0.017972 | 124.45 | 562.16 | 702.5
0.63 | 0.018683 | 125.71 | 564.6 | 704.8
0.64 | 0.019373 | 126.9 | 567.1 | 707.7
0.65 | 0.020007 | 128.17 | 569.47 | 710.1
0.66 | 0.020803 | 129.47 | 571.6 | 712.4
0.67 | 0.021562 | 130.68 | 573.9 | 714.5
0.68 | 0.022209 | 132.06 | 575.8 | 716.4
0.69 | 0.023054 | 133.2 | 578 | 718.1
0.7 | 0.02389 | 134.6 | 579.8 | 719.6
0.71 | 0.024744 | 135.85 | 581.8 | 721.3
0.72 | 0.025504 | 137.15 | 583.7 | 722.6
0.73 | 0.026343 | 138.48 | 585.3 | 723.6
0.74 | 0.027286 | 139.68 | 587 | 725.1
0.75 | 0.028067 | 141.06 | 588.6 | 725.7
0.76 | 0.029068 | 142.35 | 590.2 | 726.9
0.77 | 0.030003 | 143.7 | 591.5 | 727.5
0.78 | 0.030991 | 144.92 | 593.3 | 728.3
0.79 | 0.031869 | 146.29 | 594.3 | 729.1
0.8 | 0.032996 | 147.69 | 595.8 | 729.9
0.81 | 0.033878 | 149.01 | 597.2 | 730.6
0.82 | 0.035018 | 150.38 | 598.3 | 731.3
0.83 | 0.035921 | 151.68 | 599.9 | 731.7
0.84 | 0.037038 | 153.04 | 601 | 732.3
0.85 | 0.038231 | 154.56 | 602.2 | 732.6
0.86 | 0.039075 | 155.88 | 603.5 | 733.1
0.87 | 0.040434 | 157.39 | 604.6 | 733.8
0.88 | 0.041559 | 158.63 | 605.8 | 734.1
0.89 | 0.042685 | 160.11 | 606.9 | 734.3
0.9 | 0.043621 | 161.6 | 608 | 734.9
0.91 | 0.045041 | 163.03 | 609 | 735.1
0.92 | 0.046238 | 164.47 | 610.1 | 735.5
0.93 | 0.047522 | 165.91 | 611 | 735.5
0.94 | 0.048598 | 167.38 | 612.2 | 736.1
0.95 | 0.049902 | 168.9 | 613.2 | 736.3
0.96 | 0.051295 | 170.36 | 614.2 | 736.9
0.97 | 0.052387 | 171.73 | 615.4 | 737
0.98 | 0.053962 | 173.2 | 616.2 | 737.3
0.99 | 0.055202 | 174.73 | 617.1 | 737.5
1 | 0.056766 | 176.19 | 618.4 | 737.9