## I-V Characteristic (mA-mm)
VDS (V) | VGS = -0.300 V | VGS = 0.100 V | VGS = 0.500 V | VGS = 0.900 V
0 | -3.2516e-05 | -0.5337 | -0.9662 | -5.208
0.01 | 0.0008368 | 7.776 | 15.851 | 12.988
0.02 | 0.0014747 | 15.286 | 32.611 | 31.045
0.03 | 0.0019628 | 22.313 | 49.213 | 48.991
0.04 | 0.0023371 | 28.883 | 65.94 | 67.02
0.05 | 0.002632 | 34.751 | 82.3 | 84.9
0.06 | 0.0028755 | 40.107 | 98.75 | 102.88
0.07 | 0.0030767 | 44.923 | 115.04 | 120.46
0.08 | 0.0032665 | 49.214 | 130.92 | 137.74
0.09 | 0.0034231 | 53.027 | 146.59 | 155.28
0.1 | 0.0035754 | 56.415 | 162.21 | 172.17
0.11 | 0.0037345 | 59.36 | 177.95 | 189.62
0.12 | 0.0038775 | 62.05 | 192.77 | 206.39
0.13 | 0.0040366 | 64.51 | 207.61 | 222.95
0.14 | 0.0041649 | 66.7 | 222.34 | 239.35
0.15 | 0.0043185 | 68.6 | 236.65 | 255.59
0.16 | 0.00446 | 70.41 | 250.68 | 271.87
0.17 | 0.0046003 | 71.97 | 264.37 | 287.48
0.18 | 0.0047648 | 73.52 | 277.74 | 302.87
0.19 | 0.0049199 | 74.92 | 290.78 | 318.46
0.2 | 0.0050858 | 76.26 | 303.63 | 333.68
0.21 | 0.0052592 | 77.54 | 316.01 | 348.31
0.22 | 0.0054254 | 78.76 | 327.85 | 362.82
0.23 | 0.0056152 | 80.15 | 339.52 | 377.35
0.24 | 0.005636 | 81.51 | 350.82 | 391.19
0.25 | 0.00585 | 82.96 | 361.76 | 405.11
0.26 | 0.006062 | 84.39 | 372.03 | 418.53
0.27 | 0.006277 | 85.91 | 382.23 | 431.71
0.28 | 0.006466 | 87.31 | 391.93 | 444.55
0.29 | 0.006696 | 88.69 | 401.08 | 457.02
0.3 | 0.006905 | 90.08 | 410.13 | 469.57
0.31 | 0.007135 | 91.28 | 418.76 | 481.46
0.32 | 0.007367 | 92.53 | 426.96 | 493.05
0.33 | 0.0076 | 93.74 | 434.85 | 504.55
0.34 | 0.00783 | 95.04 | 442.46 | 515.72
0.35 | 0.008062 | 96.19 | 449.7 | 526.4
0.36 | 0.008333 | 97.25 | 456.63 | 536.82
0.37 | 0.008577 | 98.44 | 463.11 | 546.94
0.38 | 0.00888 | 99.66 | 469.37 | 556.87
0.39 | 0.009143 | 100.66 | 475.41 | 566.33
0.4 | 0.009426 | 101.97 | 481.16 | 575.4
0.41 | 0.009725 | 102.95 | 486.51 | 584
0.42 | 0.009996 | 104.14 | 491.69 | 592.4
0.43 | 0.010341 | 105.25 | 496.73 | 600.6
0.44 | 0.010677 | 106.41 | 501.48 | 608.6
0.45 | 0.011051 | 107.53 | 506 | 616.3
0.46 | 0.011391 | 108.61 | 510.34 | 623.4
0.47 | 0.011799 | 109.79 | 514.58 | 630.1
0.48 | 0.012208 | 110.85 | 518.64 | 636.6
0.49 | 0.012651 | 112.12 | 522.47 | 643.1
0.5 | 0.013111 | 113.16 | 526.24 | 649.1
0.51 | 0.013594 | 114.42 | 529.93 | 654.9
0.52 | 0.014137 | 115.55 | 533.53 | 660.3
0.53 | 0.01465 | 116.79 | 536.84 | 665.4
0.54 | 0.015307 | 118.07 | 540.23 | 670.5
0.55 | 0.015904 | 119.17 | 543.5 | 675.4
0.56 | 0.016545 | 120.46 | 546.62 | 679.8
0.57 | 0.017226 | 121.74 | 549.71 | 683.9
0.58 | 0.017874 | 122.92 | 552.55 | 687.8
0.59 | 0.018539 | 124.23 | 555.48 | 691.6
0.6 | 0.019234 | 125.46 | 558.32 | 695
0.61 | 0.019941 | 126.75 | 561.02 | 698.4
0.62 | 0.020834 | 127.99 | 563.62 | 701.3
0.63 | 0.021642 | 129.38 | 566.13 | 704.3
0.64 | 0.022374 | 130.58 | 568.63 | 706.8
0.65 | 0.023258 | 131.88 | 570.7 | 709.3
0.66 | 0.024108 | 133.23 | 573.1 | 711.7
0.67 | 0.024989 | 134.5 | 575.2 | 713.7
0.68 | 0.025845 | 135.83 | 577.6 | 715.6
0.69 | 0.026757 | 137.07 | 579.6 | 717.3
0.7 | 0.027776 | 138.4 | 581.6 | 719
0.71 | 0.02868 | 139.76 | 583.4 | 720.5
0.72 | 0.029707 | 141.06 | 585.3 | 721.8
0.73 | 0.030756 | 142.46 | 587 | 722.9
0.74 | 0.031779 | 143.71 | 588.6 | 724.1
0.75 | 0.032681 | 145.17 | 590.2 | 725.4
0.76 | 0.0339 | 146.47 | 591.8 | 726
0.77 | 0.035012 | 147.83 | 593.6 | 727.1
0.78 | 0.036324 | 149.16 | 595 | 728.1
0.79 | 0.037197 | 150.49 | 596.2 | 728.7
0.8 | 0.038499 | 151.9 | 597.8 | 729.2
0.81 | 0.0397 | 153.28 | 599.2 | 730
0.82 | 0.040723 | 154.72 | 600.3 | 730.7
0.83 | 0.042088 | 155.92 | 601.5 | 731.5
0.84 | 0.043419 | 157.39 | 602.8 | 731.9
0.85 | 0.044861 | 158.88 | 604.2 | 732.3
0.86 | 0.045939 | 160.23 | 605.3 | 732.7
0.87 | 0.047376 | 161.83 | 606.3 | 733.4
0.88 | 0.048685 | 163.07 | 607.4 | 733.8
0.89 | 0.050185 | 164.61 | 608.6 | 734.3
0.9 | 0.051569 | 166.04 | 609.9 | 734.3
0.91 | 0.05292 | 167.46 | 610.8 | 734.9
0.92 | 0.054139 | 169.06 | 611.9 | 735.1
0.93 | 0.055613 | 170.48 | 613.1 | 735.5
0.94 | 0.05713 | 172.01 | 614.2 | 735.6
0.95 | 0.05908 | 173.55 | 615.1 | 735.9
0.96 | 0.06024 | 175.01 | 616.2 | 736.7
0.97 | 0.06192 | 176.5 | 617.2 | 736.7
0.98 | 0.06339 | 178.15 | 618.3 | 737.3
0.99 | 0.06508 | 179.61 | 619.4 | 737.5
1 | 0.06639 | 181.04 | 620.2 | 737.7