## I-V Characteristic (mA-mm)
VDS (V) | VGS = -0.300 V | VGS = 0.100 V | VGS = 0.500 V | VGS = 0.900 V
0 | -2.1739e-05 | -0.49456 | -0.9018 | -5.207
0.01 | 0.0006796 | 7.371 | 15.396 | 12.393
0.02 | 0.0011974 | 14.662 | 31.538 | 29.885
0.03 | 0.0015879 | 21.375 | 47.708 | 47.415
0.04 | 0.001891 | 27.601 | 63.87 | 64.98
0.05 | 0.0021271 | 33.246 | 79.79 | 82.3
0.06 | 0.0023138 | 38.293 | 95.75 | 99.55
0.07 | 0.0024789 | 42.859 | 111.5 | 116.87
0.08 | 0.0026195 | 46.85 | 126.95 | 133.82
0.09 | 0.0027428 | 50.468 | 142.22 | 150.67
0.1 | 0.0028623 | 53.585 | 157.49 | 167.34
0.11 | 0.0029816 | 56.449 | 172.62 | 184.23
0.12 | 0.0030926 | 58.61 | 187.21 | 200.58
0.13 | 0.0032075 | 60.87 | 201.64 | 216.66
0.14 | 0.0033176 | 62.8 | 215.86 | 232.68
0.15 | 0.003437 | 64.62 | 229.73 | 248.53
0.16 | 0.0035372 | 66.22 | 243.54 | 264.41
0.17 | 0.0036557 | 67.63 | 256.85 | 279.64
0.18 | 0.0037779 | 68.94 | 269.84 | 294.81
0.19 | 0.0038817 | 70.21 | 282.64 | 310.05
0.2 | 0.004017 | 71.37 | 295.13 | 324.66
0.21 | 0.0041389 | 72.46 | 307.21 | 339.24
0.22 | 0.0042748 | 73.57 | 318.87 | 353.53
0.23 | 0.0044057 | 74.62 | 330.25 | 367.58
0.24 | 0.0045442 | 75.72 | 341.28 | 381.3
0.25 | 0.0046877 | 76.94 | 351.96 | 394.97
0.26 | 0.0048288 | 78.01 | 362.09 | 408.16
0.27 | 0.0049763 | 79.36 | 372.02 | 421.18
0.28 | 0.0051199 | 80.68 | 381.53 | 433.88
0.29 | 0.0052711 | 82.01 | 390.54 | 446.31
0.3 | 0.0054355 | 83.32 | 399.36 | 458.59
0.31 | 0.0055912 | 84.42 | 407.81 | 470.45
0.32 | 0.00564 | 85.73 | 415.83 | 481.94
0.33 | 0.005799 | 86.85 | 423.6 | 493.44
0.34 | 0.006017 | 88.01 | 430.94 | 504.27
0.35 | 0.006196 | 89.13 | 438.06 | 515.12
0.36 | 0.006409 | 90.2 | 444.75 | 525.5
0.37 | 0.006589 | 91.34 | 451.22 | 535.64
0.38 | 0.006818 | 92.36 | 457.29 | 545.38
0.39 | 0.007031 | 93.43 | 463.18 | 554.9
0.4 | 0.007238 | 94.53 | 468.79 | 564.14
0.41 | 0.00746 | 95.49 | 474.12 | 572.8
0.42 | 0.007688 | 96.61 | 479.15 | 581.6
0.43 | 0.007907 | 97.61 | 484.14 | 589.8
0.44 | 0.008141 | 98.72 | 488.81 | 597.4
0.45 | 0.008418 | 99.68 | 493.34 | 605.2
0.46 | 0.008679 | 100.76 | 497.63 | 612.6
0.47 | 0.00896 | 101.78 | 501.85 | 619.4
0.48 | 0.009228 | 102.91 | 505.99 | 626.3
0.49 | 0.009558 | 104.11 | 509.83 | 632.7
0.5 | 0.009898 | 105.05 | 513.68 | 638.7
0.51 | 0.010238 | 106.19 | 517.33 | 644.7
0.52 | 0.010604 | 107.32 | 521.04 | 650.2
0.53 | 0.010996 | 108.45 | 524.47 | 655.5
0.54 | 0.011397 | 109.57 | 527.88 | 660.6
0.55 | 0.011788 | 110.61 | 531.17 | 665.3
0.56 | 0.012266 | 111.88 | 534.41 | 669.9
0.57 | 0.012727 | 113.05 | 537.52 | 674.2
0.58 | 0.013256 | 114.28 | 540.47 | 678.2
0.59 | 0.013724 | 115.36 | 543.42 | 682
0.6 | 0.014263 | 116.63 | 546.34 | 685.6
0.61 | 0.014764 | 117.92 | 549.07 | 689.1
0.62 | 0.015357 | 119.12 | 551.79 | 692
0.63 | 0.015862 | 120.33 | 554.25 | 695.2
0.64 | 0.016447 | 121.39 | 556.86 | 698
0.65 | 0.017097 | 122.82 | 559.27 | 700.5
0.66 | 0.017602 | 124.05 | 561.55 | 703
0.67 | 0.018322 | 125.32 | 563.86 | 705
0.68 | 0.018938 | 126.69 | 565.98 | 706.9
0.69 | 0.019651 | 127.81 | 568.13 | 708.9
0.7 | 0.020229 | 129.15 | 569.6 | 710.8
0.71 | 0.020978 | 130.45 | 571.8 | 712.3
0.72 | 0.021661 | 131.69 | 573.7 | 713.6
0.73 | 0.022271 | 132.92 | 575.4 | 714.9
0.74 | 0.023127 | 134.28 | 577.1 | 716.2
0.75 | 0.023841 | 135.55 | 578.8 | 717.2
0.76 | 0.024578 | 136.87 | 580.4 | 718.5
0.77 | 0.025315 | 138.19 | 582.1 | 719.3
0.78 | 0.026179 | 139.35 | 583.7 | 720
0.79 | 0.027031 | 140.82 | 585 | 721.2
0.8 | 0.027921 | 142.12 | 586.2 | 721.9
0.81 | 0.028718 | 143.43 | 587.8 | 722.4
0.82 | 0.029594 | 144.9 | 589.4 | 722.9
0.83 | 0.030534 | 146.01 | 590.6 | 723.9
0.84 | 0.031385 | 147.51 | 591.5 | 724.5
0.85 | 0.03231 | 148.82 | 592.6 | 725.1
0.86 | 0.033283 | 150.17 | 594.2 | 725.3
0.87 | 0.034264 | 151.6 | 595.1 | 725.8
0.88 | 0.035079 | 152.91 | 596.5 | 726.5
0.89 | 0.03613 | 154.36 | 597.6 | 726.5
0.9 | 0.03711 | 155.78 | 598.3 | 727.1
0.91 | 0.038033 | 157.19 | 599.6 | 727.4
0.92 | 0.039106 | 158.51 | 600.7 | 728.1
0.93 | 0.040322 | 160.02 | 601.4 | 728.2
0.94 | 0.04146 | 161.46 | 602.6 | 728.7
0.95 | 0.04234 | 162.91 | 603.8 | 728.7
0.96 | 0.043427 | 164.43 | 604.8 | 729.1
0.97 | 0.0447 | 165.73 | 606 | 729.3
0.98 | 0.0458 | 167.21 | 607.1 | 729.9
0.99 | 0.046936 | 168.68 | 607.9 | 730.1
1 | 0.048135 | 170.09 | 609 | 730.3