## I-V Characteristic (mA-mm)
VDS (V) | VGS = -0.300 V | VGS = 0.100 V | VGS = 0.500 V | VGS = 0.900 V
0 | -2.8089e-05 | -0.5001 | -0.8893 | -5.18
0.01 | 0.0007408 | 7.473 | 15.384 | 12.398
0.02 | 0.0013107 | 14.855 | 31.581 | 29.924
0.03 | 0.0017382 | 21.681 | 47.727 | 47.434
0.04 | 0.0020675 | 28.018 | 63.89 | 64.94
0.05 | 0.0023227 | 33.719 | 79.83 | 82.42
0.06 | 0.0025393 | 38.914 | 95.91 | 99.62
0.07 | 0.0027212 | 43.567 | 111.6 | 116.85
0.08 | 0.002883 | 47.71 | 127.07 | 133.84
0.09 | 0.0030218 | 51.356 | 142.47 | 150.69
0.1 | 0.0031558 | 54.635 | 157.58 | 167.37
0.11 | 0.0032851 | 57.44 | 172.83 | 184.23
0.12 | 0.0033992 | 59.97 | 187.44 | 200.58
0.13 | 0.0035366 | 62.29 | 201.9 | 216.69
0.14 | 0.0036578 | 64.29 | 216.08 | 232.66
0.15 | 0.0037858 | 66.1 | 229.98 | 248.59
0.16 | 0.0039105 | 67.81 | 243.94 | 264.46
0.17 | 0.0040369 | 69.18 | 257.1 | 279.59
0.18 | 0.0041745 | 70.63 | 270.12 | 294.79
0.19 | 0.0043059 | 71.91 | 283.05 | 309.92
0.2 | 0.0044503 | 73.11 | 295.56 | 324.51
0.21 | 0.0045903 | 74.27 | 307.65 | 339.09
0.22 | 0.004721 | 75.32 | 319.33 | 353.35
0.23 | 0.0048893 | 76.52 | 330.84 | 367.41
0.24 | 0.0050416 | 77.65 | 341.82 | 381.13
0.25 | 0.0051992 | 78.92 | 352.54 | 394.78
0.26 | 0.0053524 | 80.15 | 362.76 | 407.94
0.27 | 0.0055164 | 81.55 | 372.74 | 420.89
0.28 | 0.0056785 | 82.93 | 382.19 | 433.57
0.29 | 0.00573 | 84.27 | 391.26 | 445.98
0.3 | 0.00594 | 85.59 | 400.21 | 458.2
0.31 | 0.006133 | 86.73 | 408.67 | 469.97
0.32 | 0.006331 | 88.05 | 416.68 | 481.51
0.33 | 0.006523 | 89.19 | 424.53 | 492.96
0.34 | 0.00675 | 90.4 | 431.99 | 503.75
0.35 | 0.006965 | 91.54 | 439.06 | 514.49
0.36 | 0.007178 | 92.61 | 445.87 | 524.85
0.37 | 0.007396 | 93.73 | 452.29 | 534.97
0.38 | 0.007618 | 94.9 | 458.51 | 544.67
0.39 | 0.007841 | 95.91 | 464.36 | 554.09
0.4 | 0.008063 | 97.11 | 470.01 | 563.32
0.41 | 0.008333 | 98.03 | 475.37 | 572
0.42 | 0.008596 | 99.19 | 480.48 | 580.6
0.43 | 0.008896 | 100.3 | 485.41 | 588.6
0.44 | 0.009154 | 101.42 | 490.09 | 596.8
0.45 | 0.00944 | 102.38 | 494.59 | 604.2
0.46 | 0.009746 | 103.5 | 498.96 | 611.7
0.47 | 0.01004 | 104.63 | 503.13 | 618.5
0.48 | 0.010403 | 105.73 | 507.24 | 624.9
0.49 | 0.01075 | 106.89 | 511.12 | 631.3
0.5 | 0.011152 | 107.89 | 514.93 | 637.5
0.51 | 0.01152 | 109.06 | 518.59 | 643.5
0.52 | 0.011997 | 110.18 | 522.23 | 649.1
0.53 | 0.012419 | 111.3 | 525.7 | 654.4
0.54 | 0.012904 | 112.52 | 529.1 | 659.6
0.55 | 0.01336 | 113.6 | 532.38 | 664.2
0.56 | 0.013899 | 114.92 | 535.58 | 668.6
0.57 | 0.014437 | 116.04 | 538.71 | 673.1
0.58 | 0.014906 | 117.23 | 541.66 | 677
0.59 | 0.015509 | 118.48 | 544.65 | 680.8
0.6 | 0.016186 | 119.64 | 547.5 | 684.4
0.61 | 0.016744 | 120.9 | 550.21 | 687.7
0.62 | 0.017372 | 122.18 | 552.95 | 690.9
0.63 | 0.018038 | 123.46 | 555.44 | 694
0.64 | 0.018709 | 124.57 | 558.01 | 696.5
0.65 | 0.019411 | 125.99 | 560.4 | 699.5
0.66 | 0.020076 | 127.27 | 562.73 | 701.7
0.67 | 0.020783 | 128.49 | 565.01 | 704.1
0.68 | 0.021517 | 129.93 | 567.14 | 706
0.69 | 0.022273 | 130.96 | 569.28 | 708
0.7 | 0.023029 | 132.36 | 571.2 | 709.6
0.71 | 0.023819 | 133.76 | 572.8 | 711.2
0.72 | 0.024716 | 135 | 575 | 712.6
0.73 | 0.025397 | 136.28 | 576.6 | 714
0.74 | 0.0264 | 137.61 | 578.2 | 715.5
0.75 | 0.027183 | 138.91 | 580 | 716.1
0.76 | 0.028092 | 140.22 | 581.8 | 717.3
0.77 | 0.029052 | 141.54 | 583 | 718.5
0.78 | 0.029922 | 142.78 | 584.8 | 719.2
0.79 | 0.030834 | 144.15 | 586.2 | 720.4
0.8 | 0.031702 | 145.5 | 587.6 | 720.8
0.81 | 0.032782 | 146.93 | 588.7 | 721.6
0.82 | 0.03373 | 148.31 | 590.2 | 722.1
0.83 | 0.034914 | 149.48 | 591.7 | 722.8
0.84 | 0.035797 | 150.96 | 592.9 | 723.4
0.85 | 0.036892 | 152.34 | 594.2 | 724
0.86 | 0.037889 | 153.69 | 595.1 | 724.3
0.87 | 0.039073 | 155.2 | 596.4 | 725.1
0.88 | 0.040101 | 156.51 | 597.6 | 725.5
0.89 | 0.041342 | 157.91 | 598.8 | 725.8
0.9 | 0.042525 | 159.34 | 599.6 | 726
0.91 | 0.043543 | 160.82 | 600.8 | 726.7
0.92 | 0.044965 | 162.15 | 601.9 | 727.1
0.93 | 0.046079 | 163.56 | 602.6 | 727.4
0.94 | 0.047372 | 165.07 | 603.8 | 727.9
0.95 | 0.048531 | 166.51 | 604.7 | 728.3
0.96 | 0.049946 | 167.97 | 605.8 | 728.3
0.97 | 0.051093 | 169.29 | 607.1 | 728.7
0.98 | 0.052247 | 170.85 | 608 | 729.1
0.99 | 0.053818 | 172.26 | 609 | 729.3
1 | 0.055166 | 173.75 | 610 | 729.7