## I-V Characteristic (mA-mm)
VDS (V) | VGS = -0.300 V | VGS = 0.100 V | VGS = 0.500 V | VGS = 0.900 V
0 | -2.14e-05 | -0.5212 | -1.0223 | -5.38
0.01 | 0.0006614 | 7.469 | 15.454 | 12.37
0.02 | 0.0011566 | 14.673 | 31.769 | 30.043
0.03 | 0.0015332 | 21.436 | 47.898 | 47.804
0.04 | 0.0018209 | 27.691 | 64.26 | 65.38
0.05 | 0.0020495 | 33.313 | 80.29 | 82.75
0.06 | 0.0022315 | 38.383 | 96.52 | 100.22
0.07 | 0.0023952 | 42.984 | 112.12 | 117.43
0.08 | 0.0025243 | 47.003 | 127.69 | 134.56
0.09 | 0.0026461 | 50.575 | 143.3 | 151.63
0.1 | 0.0027628 | 53.721 | 158.2 | 168.44
0.11 | 0.0028675 | 56.594 | 173.53 | 185.19
0.12 | 0.002975 | 58.82 | 188.29 | 201.76
0.13 | 0.0030796 | 61.03 | 202.87 | 218.03
0.14 | 0.0031931 | 63.04 | 216.99 | 233.91
0.15 | 0.0032921 | 64.8 | 231.31 | 250.35
0.16 | 0.0034075 | 66.38 | 245.06 | 265.93
0.17 | 0.0035211 | 67.81 | 258.38 | 281.26
0.18 | 0.003624 | 69.14 | 271.48 | 296.64
0.19 | 0.0037485 | 70.37 | 284.47 | 311.8
0.2 | 0.0038589 | 71.56 | 297.12 | 326.79
0.21 | 0.0039668 | 72.76 | 309.02 | 341.18
0.22 | 0.0041025 | 73.65 | 320.82 | 355.64
0.23 | 0.0042292 | 74.86 | 332.43 | 369.83
0.24 | 0.0043642 | 76 | 343.24 | 383.7
0.25 | 0.0044851 | 77.17 | 354.1 | 397.28
0.26 | 0.0046279 | 78.38 | 364.27 | 410.7
0.27 | 0.0047665 | 79.71 | 374.34 | 423.7
0.28 | 0.0048883 | 81.11 | 383.74 | 436.54
0.29 | 0.0050387 | 82.31 | 393.01 | 449.18
0.3 | 0.0051948 | 83.55 | 401.88 | 461.28
0.31 | 0.0053469 | 84.82 | 410.33 | 473.19
0.32 | 0.0054965 | 85.97 | 418.31 | 484.87
0.33 | 0.005667 | 87.17 | 426.21 | 496.27
0.34 | 0.005709 | 88.28 | 433.72 | 507.45
0.35 | 0.005883 | 89.46 | 440.72 | 518.01
0.36 | 0.006089 | 90.38 | 447.48 | 528.66
0.37 | 0.006284 | 91.62 | 453.96 | 538.77
0.38 | 0.006491 | 92.6 | 460.16 | 548.64
0.39 | 0.006681 | 93.77 | 466.04 | 558.08
0.4 | 0.00687 | 94.78 | 471.58 | 567.45
0.41 | 0.007087 | 95.77 | 476.99 | 575.9
0.42 | 0.007322 | 96.83 | 482.1 | 584.6
0.43 | 0.007545 | 97.91 | 486.98 | 593
0.44 | 0.007775 | 98.99 | 491.66 | 601
0.45 | 0.008035 | 99.93 | 496.23 | 608.7
0.46 | 0.008277 | 100.99 | 500.55 | 616
0.47 | 0.008558 | 102.11 | 504.75 | 623.1
0.48 | 0.00885 | 103.15 | 508.75 | 629.7
0.49 | 0.009161 | 104.3 | 512.67 | 636.1
0.5 | 0.009466 | 105.25 | 516.48 | 642.1
0.51 | 0.009815 | 106.35 | 520.21 | 648.3
0.52 | 0.010168 | 107.54 | 523.75 | 653.7
0.53 | 0.010531 | 108.61 | 527.2 | 658.9
0.54 | 0.010907 | 109.89 | 530.6 | 664.1
0.55 | 0.011285 | 110.84 | 533.89 | 669
0.56 | 0.011762 | 112.1 | 537.07 | 673.4
0.57 | 0.01216 | 113.24 | 540.2 | 677.6
0.58 | 0.012628 | 114.44 | 543.12 | 682
0.59 | 0.013192 | 115.57 | 546.11 | 685.6
0.6 | 0.013675 | 116.77 | 548.92 | 689.2
0.61 | 0.014126 | 118 | 551.6 | 692.4
0.62 | 0.014622 | 119.2 | 554.28 | 695.6
0.63 | 0.015167 | 120.42 | 556.83 | 698.8
0.64 | 0.015741 | 121.65 | 559.37 | 701.6
0.65 | 0.016278 | 122.92 | 561.75 | 703.7
0.66 | 0.01688 | 124.18 | 564.08 | 706.4
0.67 | 0.0175 | 125.42 | 566.2 | 708.5
0.68 | 0.018086 | 126.79 | 568.44 | 710.7
0.69 | 0.018692 | 127.85 | 570.3 | 712.5
0.7 | 0.019363 | 129.23 | 572.3 | 714.1
0.71 | 0.02011 | 130.49 | 574.3 | 715.7
0.72 | 0.020665 | 131.74 | 576.4 | 717.2
0.73 | 0.021385 | 133.08 | 578 | 718.6
0.74 | 0.022127 | 134.25 | 579.6 | 719.5
0.75 | 0.022697 | 135.58 | 581.6 | 720.8
0.76 | 0.023483 | 136.92 | 583 | 722
0.77 | 0.024291 | 138.19 | 584.6 | 722.8
0.78 | 0.025045 | 139.44 | 586 | 723.6
0.79 | 0.025809 | 140.84 | 587.4 | 724.5
0.8 | 0.026641 | 142.14 | 588.6 | 725.1
0.81 | 0.027395 | 143.46 | 589.8 | 725.8
0.82 | 0.028246 | 144.82 | 591.4 | 726.3
0.83 | 0.028927 | 146.07 | 592.6 | 727.1
0.84 | 0.02988 | 147.45 | 594 | 727.7
0.85 | 0.030755 | 148.82 | 595.2 | 728.3
0.86 | 0.031484 | 150.21 | 596.2 | 728.4
0.87 | 0.032534 | 151.63 | 597.4 | 729
0.88 | 0.033441 | 152.96 | 598.3 | 729.2
0.89 | 0.034381 | 154.41 | 599.6 | 729.9
0.9 | 0.035313 | 155.81 | 600.8 | 730.2
0.91 | 0.036171 | 157.19 | 601.9 | 730.4
0.92 | 0.037231 | 158.6 | 603 | 731.1
0.93 | 0.038105 | 160.07 | 604 | 731.5
0.94 | 0.039118 | 161.5 | 605 | 731.6
0.95 | 0.040217 | 162.93 | 606.3 | 731.9
0.96 | 0.041267 | 164.39 | 607.1 | 732.3
0.97 | 0.042173 | 165.74 | 608.3 | 732.4
0.98 | 0.04342 | 167.3 | 609 | 732.7
0.99 | 0.044508 | 168.74 | 610.3 | 733
1 | 0.045737 | 170.15 | 611.1 | 733.5