## I-V Characteristic (mA-mm)
VDS (V) | VGS = -0.300 V | VGS = 0.100 V | VGS = 0.500 V | VGS = 0.900 V
0 | -2.0934e-05 | -0.5125 | -1.0562 | -5.368
0.01 | 0.0006948 | 7.409 | 15.397 | 12.431
0.02 | 0.001225 | 14.756 | 31.885 | 30.268
0.03 | 0.001619 | 21.576 | 47.965 | 47.682
0.04 | 0.0019292 | 27.871 | 64.28 | 65.42
0.05 | 0.0021721 | 33.517 | 80.29 | 82.68
0.06 | 0.0023653 | 38.638 | 96.15 | 100.07
0.07 | 0.0025323 | 43.265 | 111.92 | 117.28
0.08 | 0.0026766 | 47.354 | 127.63 | 134.21
0.09 | 0.0028064 | 50.99 | 143.14 | 151.56
0.1 | 0.0029322 | 54.18 | 158.15 | 168.04
0.11 | 0.0030467 | 56.98 | 173.35 | 184.81
0.12 | 0.0031587 | 59.53 | 188.14 | 201.36
0.13 | 0.0032821 | 61.75 | 202.53 | 217.5
0.14 | 0.0033956 | 63.81 | 216.99 | 233.76
0.15 | 0.0035239 | 65.56 | 231.05 | 249.62
0.16 | 0.00363 | 67.22 | 244.7 | 265.45
0.17 | 0.0037512 | 68.68 | 258.11 | 280.78
0.18 | 0.0038729 | 69.97 | 271.2 | 296.07
0.19 | 0.0039861 | 71.25 | 284.18 | 311.33
0.2 | 0.0041276 | 72.49 | 296.6 | 326.12
0.21 | 0.0042531 | 73.56 | 308.66 | 340.6
0.22 | 0.004387 | 74.74 | 320.54 | 354.96
0.23 | 0.0045283 | 75.9 | 332.08 | 369.37
0.24 | 0.0046668 | 76.96 | 342.98 | 383.02
0.25 | 0.0048227 | 78.23 | 353.73 | 396.49
0.26 | 0.0049538 | 79.5 | 364.03 | 409.9
0.27 | 0.0051231 | 80.89 | 373.96 | 422.8
0.28 | 0.005276 | 82.26 | 383.57 | 435.78
0.29 | 0.0054099 | 83.46 | 392.76 | 448.18
0.3 | 0.0056008 | 84.79 | 401.5 | 460.38
0.31 | 0.005649 | 86.01 | 410.06 | 472.36
0.32 | 0.00584 | 87.25 | 418.11 | 483.84
0.33 | 0.006018 | 88.42 | 426.03 | 495.46
0.34 | 0.006226 | 89.54 | 433.4 | 506.42
0.35 | 0.006415 | 90.64 | 440.4 | 517.04
0.36 | 0.006633 | 91.72 | 447.32 | 527.56
0.37 | 0.006824 | 92.88 | 453.85 | 537.81
0.38 | 0.007048 | 93.91 | 459.98 | 547.56
0.39 | 0.00726 | 95.03 | 465.8 | 556.99
0.4 | 0.00748 | 96.07 | 471.48 | 566.26
0.41 | 0.007702 | 97.13 | 476.89 | 575.2
0.42 | 0.007941 | 98.24 | 481.98 | 583.6
0.43 | 0.00819 | 99.17 | 486.9 | 591.8
0.44 | 0.008437 | 100.38 | 491.62 | 599.9
0.45 | 0.008732 | 101.44 | 496.2 | 607.4
0.46 | 0.009008 | 102.45 | 500.52 | 614.9
0.47 | 0.009318 | 103.58 | 504.71 | 621.8
0.48 | 0.009625 | 104.59 | 508.77 | 628.4
0.49 | 0.009962 | 105.77 | 512.73 | 635.1
0.5 | 0.010338 | 106.85 | 516.47 | 640.9
0.51 | 0.010682 | 107.99 | 520.2 | 646.9
0.52 | 0.011086 | 109.06 | 523.78 | 652.4
0.53 | 0.011495 | 110.23 | 527.31 | 657.9
0.54 | 0.011942 | 111.33 | 530.66 | 662.9
0.55 | 0.012397 | 112.52 | 533.93 | 667.7
0.56 | 0.012906 | 113.66 | 537.12 | 672.1
0.57 | 0.013404 | 114.8 | 540.29 | 676.6
0.58 | 0.013928 | 115.99 | 543.22 | 680.5
0.59 | 0.014385 | 117.28 | 546.19 | 684.4
0.6 | 0.01492 | 118.47 | 549.01 | 688
0.61 | 0.015494 | 119.79 | 551.72 | 691.2
0.62 | 0.016069 | 120.88 | 554.42 | 694.4
0.63 | 0.016717 | 122.22 | 557.02 | 697.6
0.64 | 0.017278 | 123.5 | 559.52 | 700.2
0.65 | 0.017913 | 124.7 | 561.95 | 702.8
0.66 | 0.01851 | 125.99 | 564.29 | 705.3
0.67 | 0.019158 | 127.21 | 566.46 | 707.6
0.68 | 0.019923 | 128.5 | 568.65 | 709.6
0.69 | 0.020624 | 129.82 | 570.7 | 711.3
0.7 | 0.02133 | 131.08 | 572.7 | 713
0.71 | 0.022067 | 132.28 | 574.6 | 714.6
0.72 | 0.022783 | 133.59 | 576.6 | 716
0.73 | 0.023571 | 134.84 | 578 | 717.4
0.74 | 0.024441 | 136.23 | 579.8 | 718.6
0.75 | 0.025166 | 137.55 | 581.4 | 719.6
0.76 | 0.026111 | 138.67 | 583 | 720.8
0.77 | 0.026742 | 140.11 | 584.6 | 721.9
0.78 | 0.027612 | 141.42 | 586.1 | 722.6
0.79 | 0.028486 | 142.74 | 587.8 | 723.6
0.8 | 0.029261 | 144.16 | 589.2 | 724.2
0.81 | 0.030245 | 145.37 | 590.6 | 724.9
0.82 | 0.031192 | 146.81 | 591.7 | 725.5
0.83 | 0.032192 | 148.13 | 593 | 725.9
0.84 | 0.033025 | 149.5 | 594.2 | 726.7
0.85 | 0.034044 | 150.86 | 595.4 | 727.1
0.86 | 0.035102 | 152.2 | 596.5 | 727.7
0.87 | 0.036134 | 153.63 | 597.8 | 728.1
0.88 | 0.03709 | 155.07 | 599 | 728.4
0.89 | 0.03805 | 156.42 | 600.1 | 729.1
0.9 | 0.039189 | 157.79 | 601 | 729.3
0.91 | 0.040175 | 159.24 | 602.2 | 729.9
0.92 | 0.041485 | 160.72 | 603.3 | 730.1
0.93 | 0.042465 | 162.1 | 604.2 | 730.3
0.94 | 0.04357 | 163.61 | 605.4 | 730.7
0.95 | 0.044618 | 164.93 | 606.5 | 731.3
0.96 | 0.045952 | 166.53 | 607.4 | 731.5
0.97 | 0.047179 | 167.94 | 608.4 | 731.9
0.98 | 0.048354 | 169.44 | 609.6 | 731.9
0.99 | 0.049514 | 170.94 | 610.6 | 732.3
1 | 0.050859 | 172.41 | 611.8 | 732.5