## I-V Characteristic (mA-mm)
VDS (V) | VGS = -0.300 V | VGS = 0.100 V | VGS = 0.500 V | VGS = 0.900 V
0 | -2.2296e-05 | -0.49956 | -1.1432 | -5.293
0.01 | 0.0007205 | 7.373 | 15.52 | 12.524
0.02 | 0.0012687 | 14.858 | 31.759 | 30.188
0.03 | 0.0016835 | 21.649 | 48.043 | 47.705
0.04 | 0.0020039 | 27.937 | 64.32 | 65.41
0.05 | 0.0022588 | 33.632 | 80.43 | 82.84
0.06 | 0.0024563 | 38.817 | 96.35 | 100.03
0.07 | 0.0026375 | 43.457 | 112.16 | 117.61
0.08 | 0.0027865 | 47.558 | 127.91 | 134.74
0.09 | 0.0029224 | 51.206 | 143.38 | 151.56
0.1 | 0.0030563 | 54.463 | 158.45 | 168.33
0.11 | 0.0031859 | 57.32 | 173.69 | 185.35
0.12 | 0.003312 | 59.83 | 188.73 | 201.9
0.13 | 0.0034258 | 62.11 | 203.11 | 218.03
0.14 | 0.0035482 | 64.12 | 217.33 | 234.08
0.15 | 0.0036648 | 65.97 | 231.54 | 250.29
0.16 | 0.0037811 | 67.62 | 245.23 | 265.72
0.17 | 0.0039176 | 69.11 | 258.74 | 281.54
0.18 | 0.0040495 | 70.57 | 271.8 | 296.67
0.19 | 0.0041897 | 71.81 | 284.8 | 311.83
0.2 | 0.0043213 | 73.02 | 297.25 | 326.62
0.21 | 0.0044566 | 74.25 | 309.27 | 341.22
0.22 | 0.0045959 | 75.36 | 321.28 | 355.77
0.23 | 0.0047375 | 76.52 | 332.71 | 369.82
0.24 | 0.0048933 | 77.64 | 343.67 | 383.64
0.25 | 0.00506 | 78.96 | 354.42 | 397.27
0.26 | 0.0052046 | 80.29 | 364.85 | 410.67
0.27 | 0.0053691 | 81.6 | 374.74 | 423.7
0.28 | 0.0055372 | 82.94 | 384.35 | 436.48
0.29 | 0.005663 | 84.28 | 393.55 | 448.99
0.3 | 0.005861 | 85.62 | 402.39 | 461.02
0.31 | 0.006039 | 86.89 | 410.88 | 473.3
0.32 | 0.006237 | 88.11 | 418.98 | 484.87
0.33 | 0.006439 | 89.28 | 426.9 | 496.21
0.34 | 0.006631 | 90.47 | 434.33 | 507.21
0.35 | 0.006844 | 91.64 | 441.36 | 517.89
0.36 | 0.007048 | 92.76 | 448.3 | 528.62
0.37 | 0.007261 | 93.89 | 454.75 | 538.62
0.38 | 0.007447 | 94.88 | 460.91 | 548.36
0.39 | 0.00771 | 96.06 | 466.79 | 557.84
0.4 | 0.007942 | 97.13 | 472.53 | 567.27
0.41 | 0.008207 | 98.16 | 477.89 | 576
0.42 | 0.008404 | 99.18 | 482.97 | 584.6
0.43 | 0.008676 | 100.34 | 487.88 | 592.6
0.44 | 0.008975 | 101.46 | 492.65 | 600.6
0.45 | 0.009243 | 102.5 | 497.15 | 608.3
0.46 | 0.009568 | 103.65 | 501.5 | 615.4
0.47 | 0.009898 | 104.58 | 505.7 | 622.7
0.48 | 0.010214 | 105.8 | 509.78 | 629.3
0.49 | 0.010557 | 106.89 | 513.68 | 635.9
0.5 | 0.010968 | 108.04 | 517.48 | 641.9
0.51 | 0.011356 | 109.19 | 521.15 | 647.7
0.52 | 0.011801 | 110.3 | 524.77 | 653.3
0.53 | 0.012246 | 111.44 | 528.23 | 658.6
0.54 | 0.012683 | 112.64 | 531.65 | 663.7
0.55 | 0.013178 | 113.8 | 534.83 | 668.5
0.56 | 0.013613 | 115.01 | 538.06 | 673.1
0.57 | 0.014209 | 116.18 | 541.14 | 677.2
0.58 | 0.014748 | 117.33 | 544.19 | 681.4
0.59 | 0.015321 | 118.56 | 547.02 | 685
0.6 | 0.01585 | 119.88 | 549.92 | 688.8
0.61 | 0.016449 | 121.01 | 552.67 | 692.3
0.62 | 0.017112 | 122.34 | 555.32 | 695.5
0.63 | 0.017748 | 123.51 | 557.92 | 698.1
0.64 | 0.018414 | 124.88 | 560.34 | 701.2
0.65 | 0.019081 | 126.17 | 562.81 | 703.6
0.66 | 0.01979 | 127.29 | 565.1 | 706
0.67 | 0.020442 | 128.7 | 567.37 | 708.5
0.68 | 0.021192 | 129.96 | 569.58 | 710.3
0.69 | 0.022023 | 131.24 | 571.6 | 712.1
0.7 | 0.022802 | 132.56 | 573.5 | 713.7
0.71 | 0.023534 | 133.8 | 575.4 | 715.5
0.72 | 0.024309 | 135.12 | 577 | 716.9
0.73 | 0.025151 | 136.46 | 579 | 718.1
0.74 | 0.025969 | 137.72 | 580.8 | 719.2
0.75 | 0.026846 | 138.93 | 582.2 | 720.4
0.76 | 0.027755 | 140.32 | 583.8 | 721.4
0.77 | 0.028686 | 141.66 | 585.4 | 722.1
0.78 | 0.029405 | 142.98 | 587.2 | 723.2
0.79 | 0.030364 | 144.43 | 588.5 | 724
0.8 | 0.031371 | 145.51 | 589.8 | 724.9
0.81 | 0.032355 | 147.01 | 591.1 | 725.4
0.82 | 0.033329 | 148.39 | 592.5 | 726.1
0.83 | 0.03443 | 149.72 | 593.8 | 726.7
0.84 | 0.035392 | 151.13 | 595 | 727.1
0.85 | 0.036331 | 152.44 | 596.2 | 727.7
0.86 | 0.037491 | 153.88 | 597.6 | 728.3
0.87 | 0.038527 | 155.32 | 598.8 | 728.7
0.88 | 0.039621 | 156.65 | 599.9 | 729.1
0.89 | 0.040579 | 158.11 | 601 | 729.7
0.9 | 0.041778 | 159.47 | 601.8 | 729.9
0.91 | 0.04284 | 160.96 | 603 | 730.3
0.92 | 0.044291 | 162.39 | 604.2 | 730.9
0.93 | 0.045337 | 163.89 | 605.2 | 731.3
0.94 | 0.046613 | 165.21 | 606.3 | 731.5
0.95 | 0.047853 | 166.73 | 607.4 | 731.5
0.96 | 0.048867 | 168.17 | 608.2 | 731.9
0.97 | 0.050454 | 169.58 | 609.5 | 732.3
0.98 | 0.0516 | 171.2 | 610.6 | 732.5
0.99 | 0.05301 | 172.52 | 611.5 | 732.9
1 | 0.054251 | 174.07 | 612.4 | 733.3