## I-V Characteristic (mA-mm)
VDS (V) | VGS = -0.300 V | VGS = 0.100 V | VGS = 0.500 V | VGS = 0.900 V
0 | -1.4079e-05 | -0.526 | -1.0974 | -5.444
0.01 | 0.0006536 | 7.365 | 15.651 | 12.623
0.02 | 0.0011474 | 14.751 | 31.883 | 30.218
0.03 | 0.0015136 | 21.47 | 48.216 | 47.821
0.04 | 0.0017957 | 27.704 | 64.59 | 65.64
0.05 | 0.0020185 | 33.303 | 80.75 | 83.15
0.06 | 0.0021978 | 38.354 | 96.7 | 100.5
0.07 | 0.0023511 | 42.981 | 112.49 | 117.81
0.08 | 0.0024827 | 46.984 | 128.38 | 135.41
0.09 | 0.002597 | 50.568 | 143.74 | 152.12
0.1 | 0.0027138 | 53.751 | 158.95 | 168.96
0.11 | 0.0028183 | 56.608 | 174.19 | 185.97
0.12 | 0.0029204 | 58.88 | 189.2 | 202.31
0.13 | 0.0030318 | 61.13 | 203.65 | 218.95
0.14 | 0.0031293 | 63.03 | 217.95 | 235
0.15 | 0.0032487 | 64.88 | 232.16 | 251.15
0.16 | 0.0033476 | 66.54 | 245.94 | 266.84
0.17 | 0.0034596 | 67.96 | 259.46 | 282.51
0.18 | 0.0035668 | 69.32 | 272.51 | 297.83
0.19 | 0.0036651 | 70.57 | 285.47 | 313.1
0.2 | 0.0037924 | 71.72 | 297.93 | 327.94
0.21 | 0.0039064 | 72.86 | 309.96 | 342.63
0.22 | 0.0040293 | 73.97 | 322 | 357.2
0.23 | 0.0041586 | 75.02 | 333.4 | 371.27
0.24 | 0.0042937 | 76.26 | 344.39 | 385.11
0.25 | 0.0044304 | 77.41 | 355.08 | 398.85
0.26 | 0.0045616 | 78.66 | 365.43 | 412
0.27 | 0.0047001 | 79.95 | 375.4 | 425.43
0.28 | 0.0048419 | 81.21 | 384.9 | 438.13
0.29 | 0.0049711 | 82.64 | 394.07 | 450.64
0.3 | 0.0051386 | 83.86 | 402.87 | 462.89
0.31 | 0.0052824 | 85.09 | 411.46 | 474.91
0.32 | 0.0054504 | 86.33 | 419.45 | 486.66
0.33 | 0.0055997 | 87.39 | 427.34 | 498.01
0.34 | 0.00563 | 88.58 | 434.71 | 509.05
0.35 | 0.005824 | 89.71 | 441.75 | 519.74
0.36 | 0.006026 | 90.84 | 448.59 | 530.45
0.37 | 0.0062 | 91.88 | 455.04 | 540.47
0.38 | 0.006396 | 92.88 | 461.21 | 550.26
0.39 | 0.006601 | 94 | 467.05 | 559.73
0.4 | 0.006793 | 95.03 | 472.71 | 569.01
0.41 | 0.007022 | 96.11 | 478.05 | 577.8
0.42 | 0.00723 | 97.03 | 483.15 | 586.4
0.43 | 0.007475 | 98.11 | 488.02 | 594.3
0.44 | 0.007702 | 99.3 | 492.73 | 602.6
0.45 | 0.007957 | 100.3 | 497.23 | 610.1
0.46 | 0.008214 | 101.47 | 501.57 | 617.4
0.47 | 0.008462 | 102.34 | 505.69 | 624.4
0.48 | 0.008767 | 103.51 | 509.71 | 630.9
0.49 | 0.009075 | 104.55 | 513.65 | 637.5
0.5 | 0.009367 | 105.62 | 517.36 | 643.5
0.51 | 0.009684 | 106.75 | 521.03 | 649.3
0.52 | 0.010077 | 107.81 | 524.58 | 654.7
0.53 | 0.010422 | 108.97 | 527.99 | 660.1
0.54 | 0.010875 | 110.15 | 531.36 | 665.2
0.55 | 0.011225 | 111.24 | 534.53 | 669.7
0.56 | 0.011659 | 112.32 | 537.78 | 674.4
0.57 | 0.012086 | 113.52 | 540.83 | 678.8
0.58 | 0.012549 | 114.74 | 543.77 | 682.7
0.59 | 0.01301 | 115.93 | 546.62 | 686.6
0.6 | 0.013535 | 117.19 | 549.44 | 690.2
0.61 | 0.014053 | 118.19 | 552.19 | 693.2
0.62 | 0.014517 | 119.55 | 554.76 | 696.4
0.63 | 0.015107 | 120.72 | 557.38 | 699.2
0.64 | 0.015652 | 121.91 | 559.76 | 702.1
0.65 | 0.016241 | 123.26 | 562.17 | 704.6
0.66 | 0.016774 | 124.34 | 564.48 | 706.8
0.67 | 0.017307 | 125.67 | 566.64 | 708.9
0.68 | 0.017941 | 126.97 | 568.91 | 710.8
0.69 | 0.01851 | 128.22 | 570.7 | 712.6
0.7 | 0.0192 | 129.37 | 572.7 | 714.4
0.71 | 0.019871 | 130.66 | 574.4 | 715.8
0.72 | 0.02055 | 131.94 | 576.2 | 717.2
0.73 | 0.021243 | 133.18 | 578.2 | 718.4
0.74 | 0.021887 | 134.45 | 580 | 719.6
0.75 | 0.022575 | 135.6 | 581.6 | 720.8
0.76 | 0.023316 | 137.01 | 583 | 721.7
0.77 | 0.024066 | 138.27 | 584.8 | 722.6
0.78 | 0.024895 | 139.52 | 586.2 | 723.6
0.79 | 0.025645 | 140.88 | 587.6 | 724.2
0.8 | 0.02633 | 142.08 | 588.8 | 724.9
0.81 | 0.027232 | 143.47 | 590.4 | 725.5
0.82 | 0.028089 | 144.8 | 591.4 | 725.9
0.83 | 0.028897 | 146.15 | 592.6 | 726.7
0.84 | 0.029656 | 147.37 | 594 | 727.1
0.85 | 0.03054 | 148.77 | 594.9 | 727.7
0.86 | 0.031436 | 150.11 | 596.2 | 727.9
0.87 | 0.032363 | 151.48 | 597.6 | 728.7
0.88 | 0.033307 | 152.94 | 598.3 | 729
0.89 | 0.034262 | 154.12 | 599.6 | 729.3
0.9 | 0.035231 | 155.53 | 600.7 | 729.9
0.91 | 0.036048 | 157.03 | 601.5 | 729.9
0.92 | 0.037134 | 158.43 | 602.8 | 730.3
0.93 | 0.038219 | 159.99 | 603.8 | 730.7
0.94 | 0.039146 | 161.18 | 604.7 | 731.3
0.95 | 0.040187 | 162.73 | 605.8 | 731.3
0.96 | 0.0412 | 164.09 | 607.1 | 731.5
0.97 | 0.042315 | 165.58 | 607.9 | 731.6
0.98 | 0.043281 | 167.04 | 609 | 732.1
0.99 | 0.044489 | 168.38 | 610 | 732.2
1 | 0.045573 | 169.8 | 610.8 | 732.4