## I-V Characteristic (mA-mm)
VDS (V) | VGS = -0.300 V | VGS = 0.100 V | VGS = 0.500 V | VGS = 0.900 V
0 | -1.8225e-05 | -0.5026 | -1.0136 | -5.416
0.01 | 0.0006449 | 7.421 | 15.428 | 12.45
0.02 | 0.0011361 | 14.662 | 31.903 | 30.387
0.03 | 0.0015014 | 21.506 | 48.122 | 47.879
0.04 | 0.0017842 | 27.731 | 64.69 | 65.66
0.05 | 0.0020026 | 33.354 | 80.41 | 82.94
0.06 | 0.0021879 | 38.424 | 96.43 | 100.4
0.07 | 0.0023417 | 43.034 | 112.44 | 117.81
0.08 | 0.0024753 | 47.081 | 128.05 | 134.73
0.09 | 0.0025926 | 50.658 | 143.42 | 152.11
0.1 | 0.0027026 | 53.83 | 158.73 | 168.78
0.11 | 0.0028127 | 56.67 | 174.01 | 185.53
0.12 | 0.0029112 | 58.93 | 188.64 | 202.1
0.13 | 0.0030205 | 61.19 | 203.46 | 218.31
0.14 | 0.0031186 | 63.18 | 217.65 | 234.76
0.15 | 0.0032198 | 64.94 | 231.77 | 250.53
0.16 | 0.0033274 | 66.54 | 245.48 | 266.37
0.17 | 0.0034365 | 67.96 | 258.83 | 281.98
0.18 | 0.0035499 | 69.41 | 272.25 | 297.27
0.19 | 0.0036565 | 70.49 | 284.98 | 312.44
0.2 | 0.0037769 | 71.72 | 297.49 | 327.43
0.21 | 0.0038972 | 72.86 | 309.64 | 342.03
0.22 | 0.0040013 | 73.93 | 321.46 | 356.32
0.23 | 0.0041388 | 75.14 | 332.93 | 370.85
0.24 | 0.0042621 | 76.16 | 344 | 384.61
0.25 | 0.0043957 | 77.44 | 354.74 | 398.16
0.26 | 0.004528 | 78.68 | 364.94 | 411.41
0.27 | 0.0046641 | 79.98 | 375.01 | 424.53
0.28 | 0.0048069 | 81.28 | 384.56 | 437.64
0.29 | 0.0049307 | 82.57 | 393.73 | 449.94
0.3 | 0.0050949 | 83.82 | 402.45 | 462.17
0.31 | 0.0052498 | 85.07 | 411.04 | 474.31
0.32 | 0.0053896 | 86.25 | 419.22 | 485.8
0.33 | 0.0055586 | 87.25 | 426.94 | 497.29
0.34 | 0.005682 | 88.42 | 434.37 | 508.42
0.35 | 0.00585 | 89.58 | 441.48 | 519.16
0.36 | 0.006051 | 90.68 | 448.34 | 529.67
0.37 | 0.006206 | 91.79 | 454.81 | 539.84
0.38 | 0.006415 | 92.77 | 460.89 | 549.66
0.39 | 0.006607 | 93.89 | 466.78 | 559.16
0.4 | 0.006791 | 94.96 | 472.53 | 568.46
0.41 | 0.007007 | 95.95 | 477.88 | 577
0.42 | 0.007231 | 97.03 | 482.86 | 585.7
0.43 | 0.007457 | 97.99 | 487.82 | 594.2
0.44 | 0.007653 | 99.11 | 492.6 | 602.1
0.45 | 0.00792 | 100.15 | 497.07 | 609.5
0.46 | 0.008189 | 101.22 | 501.32 | 616.7
0.47 | 0.008438 | 102.2 | 505.51 | 623.9
0.48 | 0.008717 | 103.36 | 509.62 | 630.7
0.49 | 0.009015 | 104.47 | 513.45 | 637.1
0.5 | 0.009327 | 105.56 | 517.24 | 642.9
0.51 | 0.009626 | 106.69 | 520.87 | 648.9
0.52 | 0.010011 | 107.63 | 524.47 | 654.7
0.53 | 0.010357 | 108.82 | 527.94 | 659.7
0.54 | 0.010787 | 109.98 | 531.17 | 664.9
0.55 | 0.011128 | 111.04 | 534.49 | 669.7
0.56 | 0.011578 | 112.42 | 537.66 | 674.2
0.57 | 0.012052 | 113.33 | 540.75 | 678.6
0.58 | 0.012498 | 114.6 | 543.67 | 682.4
0.59 | 0.012937 | 115.77 | 546.59 | 686.6
0.6 | 0.01343 | 117 | 549.37 | 689.9
0.61 | 0.01396 | 118.12 | 552.14 | 693.2
0.62 | 0.014402 | 119.39 | 554.71 | 696.4
0.63 | 0.014957 | 120.56 | 557.28 | 699.3
0.64 | 0.015514 | 121.86 | 559.82 | 702
0.65 | 0.016112 | 123.11 | 562.11 | 704.6
0.66 | 0.016668 | 124.1 | 564.45 | 706.8
0.67 | 0.01725 | 125.51 | 566.62 | 709.1
0.68 | 0.017841 | 126.83 | 568.8 | 710.8
0.69 | 0.018416 | 128.01 | 570.7 | 712.8
0.7 | 0.01907 | 129.36 | 572.7 | 714.6
0.71 | 0.019724 | 130.45 | 574.6 | 716
0.72 | 0.020419 | 131.8 | 576.4 | 717.2
0.73 | 0.02099 | 133.08 | 578.2 | 718.6
0.74 | 0.021772 | 134.33 | 579.8 | 719.8
0.75 | 0.022499 | 135.6 | 581.6 | 720.8
0.76 | 0.023209 | 136.85 | 583 | 722
0.77 | 0.023873 | 138.13 | 584.6 | 722.8
0.78 | 0.024689 | 139.49 | 586.2 | 723.6
0.79 | 0.025424 | 140.82 | 587.4 | 724.5
0.8 | 0.026132 | 141.97 | 588.7 | 725
0.81 | 0.027088 | 143.39 | 590.4 | 725.8
0.82 | 0.027835 | 144.72 | 591.4 | 726
0.83 | 0.02873 | 146.05 | 592.8 | 726.9
0.84 | 0.029403 | 147.57 | 594.2 | 727.7
0.85 | 0.030467 | 148.62 | 595.1 | 727.9
0.86 | 0.031311 | 150.07 | 596.5 | 728.3
0.87 | 0.032309 | 151.54 | 597.6 | 728.9
0.88 | 0.033063 | 152.84 | 598.6 | 729.4
0.89 | 0.03403 | 154.26 | 599.9 | 729.9
0.9 | 0.034951 | 155.6 | 600.7 | 730.1
0.91 | 0.035797 | 157.03 | 601.8 | 730.5
0.92 | 0.036888 | 158.51 | 603 | 730.9
0.93 | 0.037937 | 159.87 | 603.9 | 731.3
0.94 | 0.038902 | 161.22 | 605.1 | 731.5
0.95 | 0.039826 | 162.79 | 606.1 | 731.5
0.96 | 0.040965 | 164.14 | 607.1 | 731.9
0.97 | 0.041892 | 165.54 | 607.9 | 732.3
0.98 | 0.043019 | 167.17 | 609.1 | 732.4
0.99 | 0.04405 | 168.42 | 610.3 | 733.1
1 | 0.045138 | 169.96 | 611 | 732.9