## I-V Characteristic (mA-mm)
VDS (V) | VGS = -0.300 V | VGS = 0.100 V | VGS = 0.500 V | VGS = 0.900 V
0 | -1.2838e-05 | -0.50501 | -0.8261 | -5.318
0.01 | 0.0006189 | 7.387 | 15.593 | 12.464
0.02 | 0.0010849 | 14.663 | 32.063 | 30.275
0.03 | 0.001434 | 21.368 | 48.497 | 48.132
0.04 | 0.0017033 | 27.553 | 64.92 | 65.98
0.05 | 0.0019111 | 33.153 | 81.11 | 83.58
0.06 | 0.0020752 | 38.208 | 97.07 | 101.02
0.07 | 0.0022303 | 42.727 | 113.36 | 118.8
0.08 | 0.0023489 | 46.707 | 128.8 | 135.79
0.09 | 0.0024696 | 50.255 | 144.39 | 153
0.1 | 0.002569 | 53.394 | 159.81 | 170.02
0.11 | 0.0026733 | 56.144 | 175.07 | 187.01
0.12 | 0.0027673 | 58.44 | 189.96 | 203.62
0.13 | 0.0028581 | 60.55 | 204.64 | 220.19
0.14 | 0.0029644 | 62.59 | 218.91 | 236.33
0.15 | 0.0030605 | 64.35 | 233.14 | 252.55
0.16 | 0.0031542 | 65.9 | 247.06 | 268.64
0.17 | 0.003263 | 67.43 | 260.51 | 284.14
0.18 | 0.003368 | 68.66 | 273.55 | 299.42
0.19 | 0.0034835 | 69.94 | 286.51 | 314.77
0.2 | 0.0035844 | 71.05 | 299.01 | 329.62
0.21 | 0.0036942 | 72.17 | 311.35 | 344.55
0.22 | 0.0038132 | 73.28 | 322.98 | 358.79
0.23 | 0.0039126 | 74.3 | 334.54 | 373.18
0.24 | 0.0040407 | 75.48 | 345.59 | 387.12
0.25 | 0.0041618 | 76.67 | 356.17 | 400.71
0.26 | 0.0042927 | 77.88 | 366.42 | 414.19
0.27 | 0.0044106 | 79.13 | 376.5 | 427.41
0.28 | 0.0045458 | 80.45 | 385.88 | 440.2
0.29 | 0.0046881 | 81.82 | 395 | 452.73
0.3 | 0.0048163 | 82.99 | 403.87 | 465.19
0.31 | 0.0049615 | 84.36 | 412.3 | 477.1
0.32 | 0.0051048 | 85.39 | 420.32 | 488.73
0.33 | 0.0052498 | 86.61 | 428.04 | 500.21
0.34 | 0.005423 | 87.69 | 435.43 | 511.27
0.35 | 0.0055829 | 88.87 | 442.54 | 522.11
0.36 | 0.0057 | 89.94 | 449.24 | 532.57
0.37 | 0.005881 | 90.88 | 455.61 | 542.62
0.38 | 0.006058 | 92.04 | 461.77 | 552.53
0.39 | 0.006234 | 93.09 | 467.59 | 561.9
0.4 | 0.006431 | 94.17 | 473.19 | 571.1
0.41 | 0.006608 | 95.08 | 478.44 | 579.7
0.42 | 0.006835 | 96.17 | 483.52 | 588.5
0.43 | 0.007036 | 97.19 | 488.42 | 596.8
0.44 | 0.007261 | 98.29 | 493.09 | 604.6
0.45 | 0.007486 | 99.43 | 497.55 | 612.2
0.46 | 0.007735 | 100.3 | 501.8 | 619.5
0.47 | 0.007981 | 101.52 | 505.94 | 626.3
0.48 | 0.008249 | 102.48 | 509.98 | 633.1
0.49 | 0.008524 | 103.63 | 513.73 | 639.3
0.5 | 0.008829 | 104.74 | 517.53 | 645.3
0.51 | 0.009149 | 105.74 | 521.14 | 651.3
0.52 | 0.009439 | 106.83 | 524.67 | 656.9
0.53 | 0.009828 | 108.01 | 528.12 | 662.1
0.54 | 0.010184 | 109.13 | 531.34 | 667
0.55 | 0.010585 | 110.25 | 534.59 | 671.7
0.56 | 0.010927 | 111.4 | 537.81 | 676
0.57 | 0.011342 | 112.52 | 540.82 | 680.4
0.58 | 0.011795 | 113.76 | 543.74 | 684.4
0.59 | 0.012237 | 114.9 | 546.61 | 688.2
0.6 | 0.012682 | 115.93 | 549.44 | 691.6
0.61 | 0.013189 | 117.23 | 552.1 | 695
0.62 | 0.013648 | 118.5 | 554.71 | 698
0.63 | 0.014093 | 119.68 | 557.17 | 700.8
0.64 | 0.01468 | 121.02 | 559.75 | 703.6
0.65 | 0.015246 | 122.06 | 562.13 | 706
0.66 | 0.015839 | 123.31 | 564.33 | 708.5
0.67 | 0.016322 | 124.59 | 566.63 | 710.4
0.68 | 0.016902 | 125.83 | 568.61 | 712.5
0.69 | 0.017487 | 127.05 | 570.7 | 714
0.7 | 0.018043 | 128.26 | 572.3 | 716
0.71 | 0.018715 | 129.58 | 574.4 | 717.2
0.72 | 0.019354 | 130.82 | 576.2 | 718.7
0.73 | 0.019962 | 132.12 | 578 | 719.7
0.74 | 0.020551 | 133.22 | 579.8 | 720.9
0.75 | 0.021234 | 134.56 | 581 | 722
0.76 | 0.021935 | 135.89 | 582.6 | 723.1
0.77 | 0.022711 | 137.17 | 584.4 | 723.8
0.78 | 0.023406 | 138.48 | 586 | 724.3
0.79 | 0.024104 | 139.63 | 587.2 | 725.3
0.8 | 0.024779 | 141 | 588.6 | 725.9
0.81 | 0.025489 | 142.3 | 589.8 | 726.7
0.82 | 0.026321 | 143.6 | 591.2 | 727.1
0.83 | 0.027224 | 144.99 | 592.6 | 727.7
0.84 | 0.028005 | 146.25 | 593.6 | 728.3
0.85 | 0.028809 | 147.61 | 594.7 | 728.7
0.86 | 0.029631 | 148.98 | 596.2 | 729.3
0.87 | 0.030554 | 150.37 | 597.2 | 729.7
0.88 | 0.031391 | 151.6 | 598.4 | 729.9
0.89 | 0.032243 | 153.02 | 599.4 | 730.3
0.9 | 0.033186 | 154.46 | 600.7 | 730.7
0.91 | 0.034137 | 155.85 | 601.6 | 731.3
0.92 | 0.034924 | 157.29 | 602.6 | 731.5
0.93 | 0.035965 | 158.51 | 603.7 | 731.5
0.94 | 0.036829 | 160 | 604.6 | 731.9
0.95 | 0.037937 | 161.48 | 605.8 | 732.3
0.96 | 0.038688 | 162.85 | 607.1 | 732.5
0.97 | 0.039811 | 164.43 | 607.8 | 733
0.98 | 0.040819 | 165.61 | 608.6 | 733.1
0.99 | 0.041858 | 167.17 | 609.8 | 733.3
1 | 0.042891 | 168.58 | 610.7 | 733.5