## I-V Characteristic (mA-mm)
VDS (V) | VGS = -0.300 V | VGS = 0.100 V | VGS = 0.500 V | VGS = 0.900 V
0 | -6.551e-06 | -0.4865 | -1.0683 | -5.501
0.01 | 0.0006298 | 7.297 | 15.714 | 12.663
0.02 | 0.001095 | 14.699 | 31.948 | 30.265
0.03 | 0.0014472 | 21.347 | 48.315 | 47.938
0.04 | 0.0017179 | 27.559 | 64.72 | 65.67
0.05 | 0.0019336 | 33.165 | 80.82 | 83.3
0.06 | 0.0021001 | 38.179 | 96.95 | 100.82
0.07 | 0.0022462 | 42.744 | 112.8 | 118.11
0.08 | 0.0023793 | 46.73 | 128.62 | 135.6
0.09 | 0.0024878 | 50.295 | 144.05 | 152.52
0.1 | 0.0026006 | 53.415 | 159.4 | 169.52
0.11 | 0.0026983 | 56.228 | 174.49 | 186.37
0.12 | 0.0027927 | 58.52 | 189.52 | 202.84
0.13 | 0.0028887 | 60.7 | 204.18 | 219.63
0.14 | 0.0029746 | 62.71 | 218.48 | 235.58
0.15 | 0.0030892 | 64.45 | 232.56 | 251.67
0.16 | 0.0031767 | 66.06 | 246.4 | 267.55
0.17 | 0.0032797 | 67.54 | 260.13 | 283.37
0.18 | 0.0033816 | 68.77 | 273.05 | 298.54
0.19 | 0.0034917 | 70.03 | 285.97 | 313.92
0.2 | 0.0036078 | 71.21 | 298.59 | 328.91
0.21 | 0.0037099 | 72.31 | 310.68 | 343.55
0.22 | 0.0038247 | 73.41 | 322.55 | 358.13
0.23 | 0.0039358 | 74.41 | 334.05 | 372.37
0.24 | 0.0040339 | 75.68 | 345.18 | 386.27
0.25 | 0.004172 | 76.83 | 355.81 | 399.89
0.26 | 0.0042935 | 78.1 | 366.07 | 413.21
0.27 | 0.004436 | 79.42 | 376.14 | 426.79
0.28 | 0.0045626 | 80.69 | 385.68 | 439.4
0.29 | 0.0047062 | 82.01 | 394.78 | 451.97
0.3 | 0.0048428 | 83.16 | 403.64 | 464.36
0.31 | 0.0049736 | 84.36 | 412.29 | 476.37
0.32 | 0.0051291 | 85.45 | 420.22 | 488.05
0.33 | 0.0052805 | 86.69 | 428.07 | 499.58
0.34 | 0.0054359 | 87.83 | 435.52 | 510.71
0.35 | 0.0056209 | 88.94 | 442.64 | 521.44
0.36 | 0.005642 | 90.06 | 449.48 | 532.09
0.37 | 0.005831 | 91 | 455.89 | 542.2
0.38 | 0.005994 | 92.08 | 462.04 | 552.09
0.39 | 0.0062 | 93.2 | 467.97 | 561.58
0.4 | 0.006407 | 94.22 | 473.57 | 570.7
0.41 | 0.006604 | 95.38 | 478.91 | 579.8
0.42 | 0.006788 | 96.29 | 483.99 | 588.2
0.43 | 0.007016 | 97.34 | 488.9 | 596.6
0.44 | 0.007246 | 98.43 | 493.6 | 604.6
0.45 | 0.007452 | 99.48 | 498.02 | 611.9
0.46 | 0.007705 | 100.44 | 502.35 | 619.4
0.47 | 0.007983 | 101.54 | 506.51 | 626.3
0.48 | 0.00824 | 102.58 | 510.57 | 632.9
0.49 | 0.008494 | 103.7 | 514.41 | 639.3
0.5 | 0.008825 | 104.82 | 518.08 | 645.5
0.51 | 0.009138 | 105.74 | 521.74 | 651.4
0.52 | 0.009472 | 106.93 | 525.33 | 656.9
0.53 | 0.009798 | 108.05 | 528.7 | 662.1
0.54 | 0.010169 | 109.18 | 532.06 | 667.4
0.55 | 0.010528 | 110.36 | 535.24 | 672.2
0.56 | 0.010928 | 111.4 | 538.5 | 676.8
0.57 | 0.011377 | 112.56 | 541.47 | 680.8
0.58 | 0.011802 | 113.81 | 544.41 | 685
0.59 | 0.012263 | 114.97 | 547.26 | 688.8
0.6 | 0.012695 | 116.27 | 550.07 | 692.3
0.61 | 0.013155 | 117.24 | 552.79 | 695.8
0.62 | 0.013679 | 118.57 | 555.38 | 698.7
0.63 | 0.014213 | 119.76 | 557.93 | 701.6
0.64 | 0.014681 | 121.04 | 560.32 | 704.4
0.65 | 0.015228 | 122.16 | 562.74 | 706.8
0.66 | 0.01572 | 123.34 | 564.99 | 709.3
0.67 | 0.016243 | 124.63 | 567.18 | 711
0.68 | 0.016874 | 125.85 | 569.39 | 712.9
0.69 | 0.017441 | 127.21 | 571.2 | 714.8
0.7 | 0.018098 | 128.26 | 573.4 | 716.6
0.71 | 0.018635 | 129.61 | 574.8 | 718
0.72 | 0.019275 | 130.87 | 576.8 | 719.2
0.73 | 0.019975 | 132.12 | 578.6 | 720.6
0.74 | 0.020519 | 133.45 | 580.2 | 721.7
0.75 | 0.021255 | 134.64 | 581.8 | 722.6
0.76 | 0.021992 | 135.89 | 583.4 | 723.6
0.77 | 0.02264 | 137.17 | 585 | 724.5
0.78 | 0.023299 | 138.51 | 586.5 | 725.3
0.79 | 0.024079 | 139.67 | 587.8 | 725.9
0.8 | 0.024845 | 141.1 | 589.4 | 726.6
0.81 | 0.025633 | 142.34 | 590.8 | 727.4
0.82 | 0.026457 | 143.66 | 591.8 | 727.9
0.83 | 0.02723 | 145 | 593 | 728.5
0.84 | 0.028042 | 146.13 | 594.2 | 728.9
0.85 | 0.028762 | 147.57 | 595.6 | 729.2
0.86 | 0.029664 | 149.05 | 596.6 | 729.9
0.87 | 0.03052 | 150.34 | 597.8 | 730.3
0.88 | 0.031355 | 151.8 | 599 | 730.7
0.89 | 0.032185 | 153 | 599.9 | 731.3
0.9 | 0.033152 | 154.44 | 601 | 731.5
0.91 | 0.034073 | 155.93 | 602 | 731.9
0.92 | 0.035009 | 157.23 | 603.2 | 732
0.93 | 0.035961 | 158.68 | 604.2 | 732.3
0.94 | 0.036859 | 160.09 | 605.2 | 732.9
0.95 | 0.037909 | 161.49 | 606.3 | 733.1
0.96 | 0.038759 | 162.93 | 607.4 | 733.3
0.97 | 0.039859 | 164.33 | 608.3 | 733.5
0.98 | 0.040946 | 165.65 | 609.5 | 733.8
0.99 | 0.042047 | 167.13 | 610.3 | 734.1
1 | 0.042989 | 168.54 | 611.1 | 734.3