## I-V Characteristic (mA-mm)
VDS (V) | VGS = -0.300 V | VGS = 0.100 V | VGS = 0.500 V | VGS = 0.900 V
0 | -1.2885e-05 | -0.50879 | -0.8437 | -5.444
0.01 | 0.0006621 | 7.467 | 15.597 | 12.524
0.02 | 0.0011568 | 14.809 | 32.024 | 30.254
0.03 | 0.0015272 | 21.602 | 48.428 | 48.04
0.04 | 0.0018122 | 27.863 | 64.9 | 65.97
0.05 | 0.0020384 | 33.616 | 81 | 83.43
0.06 | 0.0022173 | 38.664 | 97.19 | 101.06
0.07 | 0.0023713 | 43.28 | 113.36 | 118.64
0.08 | 0.0025052 | 47.362 | 128.85 | 135.83
0.09 | 0.0026205 | 50.978 | 144.46 | 152.78
0.1 | 0.0027461 | 54.156 | 159.85 | 169.84
0.11 | 0.0028435 | 56.96 | 175.29 | 187.11
0.12 | 0.0029599 | 59.44 | 189.98 | 203.51
0.13 | 0.003056 | 61.69 | 204.74 | 219.89
0.14 | 0.0031636 | 63.67 | 219.13 | 236.22
0.15 | 0.0032729 | 65.4 | 233.12 | 252.28
0.16 | 0.0033651 | 67.04 | 247.28 | 268.28
0.17 | 0.0034797 | 68.43 | 260.68 | 283.82
0.18 | 0.0035946 | 69.81 | 273.75 | 299.27
0.19 | 0.0036976 | 71.09 | 286.8 | 314.47
0.2 | 0.0038235 | 72.27 | 299.29 | 329.56
0.21 | 0.0039428 | 73.43 | 311.65 | 344.38
0.22 | 0.0040794 | 74.41 | 323.31 | 358.75
0.23 | 0.0041923 | 75.62 | 334.93 | 372.94
0.24 | 0.004322 | 76.72 | 346.08 | 386.97
0.25 | 0.0044537 | 77.94 | 356.81 | 400.89
0.26 | 0.0045631 | 79.29 | 367.07 | 414.03
0.27 | 0.0047142 | 80.48 | 377.12 | 427.31
0.28 | 0.0048482 | 81.9 | 386.67 | 440.24
0.29 | 0.0050089 | 83.15 | 395.77 | 452.61
0.3 | 0.0051429 | 84.5 | 404.73 | 465.11
0.31 | 0.0052989 | 85.66 | 413.26 | 477.1
0.32 | 0.0054563 | 86.87 | 421.27 | 488.75
0.33 | 0.0056078 | 88.01 | 429.1 | 500.25
0.34 | 0.005669 | 89.16 | 436.55 | 511.21
0.35 | 0.005838 | 90.28 | 443.75 | 522.15
0.36 | 0.006043 | 91.27 | 450.53 | 532.66
0.37 | 0.00622 | 92.4 | 456.92 | 542.75
0.38 | 0.006415 | 93.52 | 463.18 | 552.53
0.39 | 0.006617 | 94.48 | 469.06 | 562.19
0.4 | 0.006825 | 95.67 | 474.73 | 571.4
0.41 | 0.00703 | 96.61 | 480.01 | 580.2
0.42 | 0.007254 | 97.76 | 485.15 | 588.5
0.43 | 0.007481 | 98.75 | 490.05 | 597
0.44 | 0.007683 | 99.8 | 494.81 | 604.7
0.45 | 0.007981 | 100.8 | 499.25 | 612.4
0.46 | 0.008237 | 101.9 | 503.56 | 619.8
0.47 | 0.00851 | 102.99 | 507.75 | 626.5
0.48 | 0.008779 | 104.06 | 511.82 | 633.3
0.49 | 0.009072 | 105.13 | 515.57 | 639.7
0.5 | 0.009385 | 106.09 | 519.37 | 645.4
0.51 | 0.009734 | 107.25 | 522.98 | 651.7
0.52 | 0.01011 | 108.44 | 526.59 | 656.9
0.53 | 0.010496 | 109.5 | 530.02 | 662.2
0.54 | 0.010849 | 110.78 | 533.26 | 667.3
0.55 | 0.011232 | 111.66 | 536.56 | 672.2
0.56 | 0.011684 | 112.92 | 539.71 | 676.6
0.57 | 0.01214 | 114.09 | 542.75 | 680.8
0.58 | 0.01264 | 115.3 | 545.64 | 685
0.59 | 0.013059 | 116.47 | 548.61 | 688.4
0.6 | 0.013576 | 117.6 | 551.41 | 692.3
0.61 | 0.014074 | 118.79 | 554.11 | 695.5
0.62 | 0.014528 | 120.1 | 556.73 | 698.4
0.63 | 0.015093 | 121.26 | 559.18 | 701.4
0.64 | 0.015676 | 122.42 | 561.69 | 704.1
0.65 | 0.016188 | 123.67 | 564.08 | 706.6
0.66 | 0.016783 | 124.9 | 566.35 | 708.8
0.67 | 0.017355 | 126.19 | 568.57 | 711
0.68 | 0.01802 | 127.5 | 570.3 | 712.8
0.69 | 0.018672 | 128.61 | 572.7 | 714.6
0.7 | 0.019219 | 129.98 | 574.5 | 716.2
0.71 | 0.019914 | 131.12 | 576.4 | 717.7
0.72 | 0.020622 | 132.44 | 578.2 | 719.2
0.73 | 0.021221 | 133.74 | 580 | 720.5
0.74 | 0.021996 | 134.86 | 581.6 | 721.7
0.75 | 0.022613 | 136.23 | 583.3 | 722.1
0.76 | 0.023428 | 137.5 | 584.8 | 723.6
0.77 | 0.024069 | 138.73 | 586.4 | 724.5
0.78 | 0.024835 | 140.04 | 587.8 | 725.3
0.79 | 0.025655 | 141.3 | 589.4 | 725.8
0.8 | 0.026505 | 142.66 | 590.8 | 726.5
0.81 | 0.02737 | 143.97 | 591.8 | 727.1
0.82 | 0.02801 | 145.22 | 593.3 | 727.8
0.83 | 0.028947 | 146.47 | 594.3 | 728.3
0.84 | 0.029753 | 147.96 | 595.8 | 728.7
0.85 | 0.03063 | 149.25 | 597.2 | 729.4
0.86 | 0.031498 | 150.61 | 598.1 | 729.7
0.87 | 0.032475 | 152.14 | 599.2 | 729.9
0.88 | 0.033289 | 153.3 | 600.3 | 730.3
0.89 | 0.03426 | 154.76 | 601.4 | 730.9
0.9 | 0.035203 | 156.15 | 602.6 | 731.5
0.91 | 0.03614 | 157.55 | 603.7 | 731.5
0.92 | 0.037123 | 158.98 | 604.6 | 731.9
0.93 | 0.038183 | 160.27 | 605.6 | 732.3
0.94 | 0.039195 | 161.74 | 606.7 | 732.5
0.95 | 0.040239 | 163.18 | 607.6 | 732.7
0.96 | 0.041307 | 164.63 | 608.7 | 733.1
0.97 | 0.042315 | 165.87 | 609.8 | 733.3
0.98 | 0.04341 | 167.43 | 610.6 | 733.5
0.99 | 0.044338 | 168.92 | 611.8 | 733.8
1 | 0.045546 | 170.32 | 612.7 | 734.2