## I-V Characteristic (mA-mm)
VDS (V) | VGS = -0.300 V | VGS = 0.100 V | VGS = 0.500 V | VGS = 0.900 V
0 | -1.5676e-05 | -0.49138 | -1.033 | -5.426
0.01 | 0.000692 | 7.425 | 15.482 | 12.388
0.02 | 0.0012129 | 14.889 | 32.285 | 30.655
0.03 | 0.0016032 | 21.653 | 48.558 | 48.252
0.04 | 0.001906 | 27.935 | 65.24 | 66.38
0.05 | 0.0021403 | 33.611 | 81.35 | 83.78
0.06 | 0.0023405 | 38.741 | 97.37 | 101.35
0.07 | 0.0024938 | 43.397 | 113.45 | 118.9
0.08 | 0.0026382 | 47.451 | 129.15 | 135.93
0.09 | 0.0027686 | 51.102 | 144.92 | 153.48
0.1 | 0.0028852 | 54.307 | 160.2 | 170.3
0.11 | 0.0030128 | 57.14 | 175.39 | 187.18
0.12 | 0.0031161 | 59.67 | 190.46 | 203.91
0.13 | 0.0032259 | 61.91 | 205.24 | 220.52
0.14 | 0.0033361 | 63.91 | 219.48 | 236.7
0.15 | 0.0034461 | 65.74 | 233.84 | 252.91
0.16 | 0.0035655 | 67.34 | 247.61 | 268.81
0.17 | 0.0036803 | 68.82 | 261.14 | 284.39
0.18 | 0.0037961 | 70.13 | 274.5 | 299.99
0.19 | 0.0039186 | 71.37 | 287.47 | 315.25
0.2 | 0.0040272 | 72.61 | 299.98 | 330.27
0.21 | 0.0041612 | 73.77 | 312.16 | 344.91
0.22 | 0.004302 | 74.88 | 323.95 | 359.21
0.23 | 0.0044431 | 76.1 | 335.73 | 373.99
0.24 | 0.0045639 | 77.15 | 346.65 | 387.72
0.25 | 0.0046983 | 78.41 | 357.35 | 401.32
0.26 | 0.0048451 | 79.77 | 367.71 | 414.83
0.27 | 0.0049822 | 81.11 | 377.76 | 428.01
0.28 | 0.0051441 | 82.47 | 387.31 | 440.93
0.29 | 0.0053065 | 83.67 | 396.56 | 453.42
0.3 | 0.0054557 | 85.06 | 405.38 | 465.78
0.31 | 0.0056366 | 86.23 | 413.89 | 477.82
0.32 | 0.005661 | 87.5 | 422.01 | 489.56
0.33 | 0.005839 | 88.58 | 429.89 | 500.95
0.34 | 0.006015 | 89.76 | 437.26 | 512.15
0.35 | 0.006217 | 90.8 | 444.38 | 522.77
0.36 | 0.006414 | 92 | 451.17 | 533.33
0.37 | 0.006622 | 93.07 | 457.75 | 543.59
0.38 | 0.006814 | 94.05 | 463.85 | 553.39
0.39 | 0.007044 | 95.08 | 469.77 | 562.87
0.4 | 0.007249 | 96.23 | 475.38 | 572
0.41 | 0.007483 | 97.33 | 480.8 | 580.8
0.42 | 0.007714 | 98.4 | 485.9 | 589.4
0.43 | 0.007958 | 99.35 | 490.81 | 597.6
0.44 | 0.008226 | 100.5 | 495.48 | 605.8
0.45 | 0.008447 | 101.54 | 500.04 | 613.1
0.46 | 0.008752 | 102.64 | 504.34 | 620.3
0.47 | 0.009049 | 103.65 | 508.49 | 627
0.48 | 0.009356 | 104.75 | 512.55 | 634.1
0.49 | 0.009662 | 105.85 | 516.43 | 640.5
0.5 | 0.010012 | 106.93 | 520.22 | 646.3
0.51 | 0.010383 | 108.13 | 523.8 | 652.1
0.52 | 0.010751 | 109.09 | 527.37 | 657.8
0.53 | 0.011139 | 110.29 | 530.81 | 663
0.54 | 0.011553 | 111.42 | 534.16 | 668.1
0.55 | 0.012013 | 112.58 | 537.4 | 672.9
0.56 | 0.012434 | 113.88 | 540.52 | 677.2
0.57 | 0.012909 | 114.89 | 543.6 | 681.4
0.58 | 0.013436 | 116.14 | 546.59 | 685.4
0.59 | 0.013955 | 117.32 | 549.49 | 689.4
0.6 | 0.014404 | 118.52 | 552.28 | 692.8
0.61 | 0.014948 | 119.84 | 554.99 | 696
0.62 | 0.015509 | 120.9 | 557.67 | 699.3
0.63 | 0.016064 | 122.18 | 560.12 | 702
0.64 | 0.016618 | 123.46 | 562.66 | 704.6
0.65 | 0.017263 | 124.74 | 564.93 | 706.9
0.66 | 0.017909 | 125.91 | 567.24 | 709.3
0.67 | 0.018451 | 127.15 | 569.49 | 711.4
0.68 | 0.019169 | 128.45 | 571.6 | 713.2
0.69 | 0.019829 | 129.71 | 573.6 | 715.3
0.7 | 0.020513 | 131.05 | 575.4 | 716.9
0.71 | 0.021175 | 132.15 | 577.3 | 718.5
0.72 | 0.021933 | 133.51 | 579 | 719.7
0.73 | 0.022618 | 134.84 | 581 | 720.8
0.74 | 0.023313 | 136.03 | 582.8 | 722.1
0.75 | 0.024139 | 137.4 | 584.2 | 723.2
0.76 | 0.024902 | 138.62 | 585.8 | 724
0.77 | 0.025785 | 140.01 | 587.4 | 725.1
0.78 | 0.026484 | 141.22 | 588.7 | 725.9
0.79 | 0.027373 | 142.55 | 590.4 | 726.3
0.8 | 0.028237 | 143.83 | 591.7 | 727.1
0.81 | 0.029155 | 145.18 | 593 | 728.1
0.82 | 0.029994 | 146.53 | 594.2 | 728.5
0.83 | 0.030836 | 147.85 | 595.6 | 728.8
0.84 | 0.031697 | 149.19 | 596.8 | 729.2
0.85 | 0.03253 | 150.42 | 597.9 | 729.9
0.86 | 0.033558 | 151.92 | 599 | 730.3
0.87 | 0.034589 | 153.34 | 600.3 | 730.9
0.88 | 0.035605 | 154.68 | 601.2 | 731.5
0.89 | 0.036396 | 156.21 | 602.4 | 731.7
0.9 | 0.037564 | 157.37 | 603.7 | 731.9
0.91 | 0.038524 | 158.88 | 604.6 | 732.3
0.92 | 0.039646 | 160.31 | 605.6 | 732.7
0.93 | 0.040809 | 161.71 | 606.9 | 733.1
0.94 | 0.041627 | 163.17 | 607.8 | 733.3
0.95 | 0.042847 | 164.57 | 608.9 | 733.5
0.96 | 0.043752 | 166.03 | 609.9 | 733.8
0.97 | 0.045069 | 167.46 | 610.8 | 734.3
0.98 | 0.046356 | 168.94 | 611.8 | 734.5
0.99 | 0.047479 | 170.22 | 612.8 | 734.7
1 | 0.048408 | 171.76 | 613.8 | 735