## I-V Characteristic (mA-mm)
VDS (V) | VGS = -0.300 V | VGS = 0.100 V | VGS = 0.500 V | VGS = 0.900 V
0 | -2.1587e-05 | -0.5232 | -1.0255 | -5.363
0.01 | 0.0006901 | 7.439 | 15.641 | 12.556
0.02 | 0.0012163 | 14.822 | 31.928 | 30.35
0.03 | 0.0016102 | 21.718 | 48.658 | 48.333
0.04 | 0.0019156 | 27.988 | 64.96 | 66
0.05 | 0.0021508 | 33.689 | 81.31 | 83.61
0.06 | 0.0023476 | 38.786 | 97.15 | 101.17
0.07 | 0.0025078 | 43.444 | 113.23 | 118.59
0.08 | 0.0026638 | 47.566 | 129.01 | 135.69
0.09 | 0.0027882 | 51.211 | 144.24 | 152.92
0.1 | 0.0029093 | 54.405 | 159.93 | 170.1
0.11 | 0.0030289 | 57.24 | 175.11 | 186.79
0.12 | 0.0031348 | 59.81 | 189.98 | 203.5
0.13 | 0.0032583 | 62.09 | 204.56 | 220.03
0.14 | 0.003367 | 64.09 | 219.02 | 236.01
0.15 | 0.0034899 | 65.92 | 233.39 | 252.49
0.16 | 0.0036007 | 67.54 | 247.04 | 268.15
0.17 | 0.003709 | 69.06 | 260.51 | 283.73
0.18 | 0.0038365 | 70.35 | 273.82 | 299.03
0.19 | 0.003957 | 71.65 | 286.89 | 314.3
0.2 | 0.0040887 | 72.81 | 299.26 | 329.5
0.21 | 0.0042168 | 74.03 | 311.48 | 343.99
0.22 | 0.0043472 | 75.12 | 323.4 | 358.41
0.23 | 0.0044924 | 76.34 | 334.78 | 372.78
0.24 | 0.0046213 | 77.56 | 346.07 | 386.81
0.25 | 0.0047778 | 78.72 | 356.69 | 400.29
0.26 | 0.0049115 | 80.04 | 366.99 | 413.73
0.27 | 0.0050751 | 81.46 | 376.96 | 426.95
0.28 | 0.0052226 | 82.74 | 386.5 | 439.62
0.29 | 0.0053664 | 84.08 | 395.83 | 452.39
0.3 | 0.0055432 | 85.31 | 404.51 | 464.54
0.31 | 0.005649 | 86.63 | 413.07 | 476.58
0.32 | 0.005832 | 87.82 | 421.14 | 488.13
0.33 | 0.006018 | 88.98 | 429.07 | 499.52
0.34 | 0.00621 | 90.06 | 436.41 | 510.81
0.35 | 0.006399 | 91.2 | 443.5 | 521.44
0.36 | 0.006592 | 92.36 | 450.37 | 531.89
0.37 | 0.006753 | 93.36 | 456.87 | 542.05
0.38 | 0.006975 | 94.53 | 462.98 | 551.95
0.39 | 0.007193 | 95.49 | 468.84 | 561.42
0.4 | 0.007426 | 96.67 | 474.54 | 570.3
0.41 | 0.007626 | 97.74 | 479.9 | 579.1
0.42 | 0.007877 | 98.77 | 485.03 | 587.8
0.43 | 0.008114 | 99.88 | 489.86 | 596.2
0.44 | 0.00838 | 100.86 | 494.57 | 604
0.45 | 0.008643 | 102 | 499.11 | 611.7
0.46 | 0.008927 | 102.98 | 503.39 | 619.1
0.47 | 0.009212 | 104.07 | 507.54 | 625.9
0.48 | 0.009481 | 105.2 | 511.62 | 632.5
0.49 | 0.00984 | 106.24 | 515.49 | 638.9
0.5 | 0.010204 | 107.37 | 519.29 | 645.1
0.51 | 0.010581 | 108.5 | 522.91 | 650.7
0.52 | 0.010947 | 109.67 | 526.42 | 656.4
0.53 | 0.011342 | 110.62 | 529.9 | 661.4
0.54 | 0.011768 | 111.8 | 533.29 | 666.5
0.55 | 0.012202 | 113.09 | 536.52 | 671.3
0.56 | 0.012659 | 114.29 | 539.69 | 675.6
0.57 | 0.013184 | 115.47 | 542.62 | 680
0.58 | 0.013713 | 116.47 | 545.69 | 684
0.59 | 0.014139 | 117.76 | 548.55 | 688.2
0.6 | 0.014755 | 118.95 | 551.37 | 691.6
0.61 | 0.015272 | 120.19 | 554.09 | 694.8
0.62 | 0.015856 | 121.44 | 556.75 | 697.8
0.63 | 0.016415 | 122.58 | 559.27 | 700.5
0.64 | 0.017055 | 123.86 | 561.74 | 703.5
0.65 | 0.017647 | 125.11 | 564.13 | 706
0.66 | 0.018254 | 126.41 | 566.38 | 708.5
0.67 | 0.018962 | 127.53 | 568.61 | 710.1
0.68 | 0.019658 | 128.89 | 570.5 | 712.4
0.69 | 0.020285 | 130.14 | 572.5 | 714.1
0.7 | 0.020958 | 131.35 | 574.8 | 715.7
0.71 | 0.021734 | 132.76 | 576.4 | 717.2
0.72 | 0.022412 | 133.83 | 578.4 | 718.6
0.73 | 0.023201 | 135.2 | 579.8 | 720
0.74 | 0.023993 | 136.48 | 581.8 | 721
0.75 | 0.024697 | 137.81 | 583.4 | 722
0.76 | 0.025547 | 139.16 | 585 | 723.3
0.77 | 0.026288 | 140.35 | 586.6 | 724
0.78 | 0.027291 | 141.68 | 588 | 724.7
0.79 | 0.028025 | 142.96 | 589.4 | 725.5
0.8 | 0.029119 | 144.38 | 591 | 726.5
0.81 | 0.029743 | 145.55 | 592.4 | 727.1
0.82 | 0.030656 | 146.94 | 593.4 | 727.7
0.83 | 0.031595 | 148.29 | 594.6 | 728.1
0.84 | 0.032534 | 149.65 | 595.8 | 728.7
0.85 | 0.033374 | 151.04 | 597 | 729.3
0.86 | 0.034467 | 152.32 | 598.2 | 729.7
0.87 | 0.035527 | 153.69 | 599.4 | 729.9
0.88 | 0.036419 | 155.17 | 600.6 | 730.9
0.89 | 0.037544 | 156.51 | 601.8 | 731.3
0.9 | 0.038438 | 158.06 | 602.8 | 731.5
0.91 | 0.039613 | 159.35 | 603.8 | 731.5
0.92 | 0.040634 | 160.87 | 605 | 732.2
0.93 | 0.041749 | 162.26 | 606 | 732.3
0.94 | 0.042858 | 163.75 | 607.1 | 732.4
0.95 | 0.043829 | 165.17 | 607.9 | 732.9
0.96 | 0.044924 | 166.55 | 609.2 | 733.3
0.97 | 0.046273 | 168.02 | 610.3 | 733.5
0.98 | 0.047423 | 169.44 | 611.1 | 734.1
0.99 | 0.048544 | 170.93 | 612.2 | 734.1
1 | 0.049765 | 172.21 | 613.3 | 734.5