## I-V Characteristic (mA-mm)
VDS (V) | VGS = -0.300 V | VGS = 0.100 V | VGS = 0.500 V | VGS = 0.900 V
0 | -2.9087e-05 | -0.5122 | -0.8644 | -5.126
0.01 | 0.0007761 | 7.654 | 15.689 | 12.813
0.02 | 0.0013656 | 15.077 | 32.232 | 30.703
0.03 | 0.0018128 | 22.017 | 48.707 | 48.49
0.04 | 0.0021597 | 28.449 | 65.24 | 66.54
0.05 | 0.002435 | 34.175 | 81.55 | 84.15
0.06 | 0.0026498 | 39.474 | 97.76 | 101.74
0.07 | 0.0028445 | 44.204 | 113.96 | 119.51
0.08 | 0.0030084 | 48.376 | 129.61 | 136.55
0.09 | 0.0031527 | 52.073 | 145.28 | 153.78
0.1 | 0.003295 | 55.411 | 160.8 | 170.85
0.11 | 0.0034271 | 58.19 | 176.21 | 188.02
0.12 | 0.003568 | 60.86 | 191.16 | 204.55
0.13 | 0.003693 | 63.17 | 205.88 | 221.15
0.14 | 0.003825 | 65.3 | 220.33 | 237.4
0.15 | 0.0039565 | 67.12 | 234.44 | 253.41
0.16 | 0.0040864 | 68.87 | 248.61 | 269.65
0.17 | 0.0042296 | 70.36 | 262.1 | 285.24
0.18 | 0.0043615 | 71.79 | 275.21 | 300.43
0.19 | 0.0045032 | 73.24 | 288.38 | 315.87
0.2 | 0.0046554 | 74.43 | 300.96 | 330.79
0.21 | 0.0048116 | 75.57 | 313.27 | 345.69
0.22 | 0.0049698 | 76.68 | 325.03 | 359.92
0.23 | 0.0051177 | 78.03 | 336.67 | 374.35
0.24 | 0.0052762 | 79.25 | 347.83 | 388.28
0.25 | 0.0054521 | 80.47 | 358.59 | 401.94
0.26 | 0.0056052 | 82.02 | 368.95 | 415.29
0.27 | 0.005673 | 83.26 | 379.01 | 428.52
0.28 | 0.005862 | 84.71 | 388.55 | 441.32
0.29 | 0.006066 | 86.17 | 397.71 | 453.81
0.3 | 0.006251 | 87.35 | 406.7 | 466.21
0.31 | 0.006473 | 88.68 | 415.25 | 478.25
0.32 | 0.006674 | 89.81 | 423.24 | 489.7
0.33 | 0.006907 | 91.06 | 431.17 | 501.14
0.34 | 0.0071 | 92.3 | 438.56 | 512.09
0.35 | 0.007312 | 93.36 | 445.79 | 523.03
0.36 | 0.007538 | 94.4 | 452.56 | 533.33
0.37 | 0.007775 | 95.61 | 459.04 | 543.39
0.38 | 0.008025 | 96.67 | 465.24 | 553.21
0.39 | 0.008274 | 97.76 | 471.15 | 562.74
0.4 | 0.008533 | 98.95 | 476.78 | 571.7
0.41 | 0.008771 | 99.93 | 482.13 | 580.5
0.42 | 0.009066 | 101.01 | 487.3 | 589.2
0.43 | 0.009352 | 102.2 | 492.24 | 597.2
0.44 | 0.009669 | 103.23 | 496.94 | 605.1
0.45 | 0.009974 | 104.46 | 501.38 | 612.7
0.46 | 0.010308 | 105.41 | 505.73 | 619.9
0.47 | 0.010643 | 106.61 | 509.92 | 626.9
0.48 | 0.011012 | 107.67 | 513.97 | 633.3
0.49 | 0.011382 | 108.82 | 517.79 | 639.7
0.5 | 0.01178 | 109.86 | 521.64 | 645.7
0.51 | 0.012226 | 111.04 | 525.28 | 651.8
0.52 | 0.012642 | 112.28 | 528.86 | 656.9
0.53 | 0.013164 | 113.37 | 532.31 | 662.2
0.54 | 0.013638 | 114.53 | 535.64 | 667.4
0.55 | 0.014162 | 115.67 | 538.9 | 672.1
0.56 | 0.014705 | 116.87 | 542.1 | 676.2
0.57 | 0.015284 | 118.11 | 545.11 | 680.4
0.58 | 0.015897 | 119.31 | 548.03 | 684.4
0.59 | 0.016419 | 120.6 | 550.99 | 688.4
0.6 | 0.01714 | 121.72 | 553.84 | 692
0.61 | 0.01776 | 123.04 | 556.54 | 695.2
0.62 | 0.018474 | 124.24 | 559.2 | 698.1
0.63 | 0.0191 | 125.55 | 561.69 | 701.2
0.64 | 0.019832 | 126.81 | 564.23 | 703.9
0.65 | 0.020634 | 128.01 | 566.63 | 706.4
0.66 | 0.021408 | 129.36 | 568.84 | 708.4
0.67 | 0.022103 | 130.62 | 570.9 | 710.8
0.68 | 0.022898 | 131.88 | 573.2 | 712.7
0.69 | 0.023732 | 133.09 | 575 | 714.4
0.7 | 0.024452 | 134.37 | 577 | 716.1
0.71 | 0.025353 | 135.77 | 578.9 | 717.6
0.72 | 0.026183 | 137.03 | 581 | 718.9
0.73 | 0.027185 | 138.39 | 582.6 | 720.4
0.74 | 0.027947 | 139.63 | 584.4 | 721.3
0.75 | 0.028878 | 140.94 | 586.2 | 722.4
0.76 | 0.029799 | 142.28 | 587.6 | 723.6
0.77 | 0.030815 | 143.58 | 589.4 | 724.3
0.78 | 0.031853 | 144.94 | 590.8 | 725.3
0.79 | 0.032844 | 146.29 | 591.9 | 725.9
0.8 | 0.033831 | 147.58 | 593.4 | 726.9
0.81 | 0.03484 | 148.98 | 594.9 | 727.4
0.82 | 0.035908 | 150.34 | 596.2 | 727.9
0.83 | 0.037007 | 151.66 | 597.4 | 728.7
0.84 | 0.038175 | 153.12 | 598.8 | 729.2
0.85 | 0.039103 | 154.47 | 599.9 | 729.9
0.86 | 0.040273 | 155.86 | 601 | 730.3
0.87 | 0.041514 | 157.31 | 602.2 | 730.9
0.88 | 0.042542 | 158.63 | 603.5 | 731.3
0.89 | 0.043845 | 160.16 | 604.5 | 731.4
0.9 | 0.045147 | 161.63 | 605.5 | 731.9
0.91 | 0.046352 | 163.01 | 606.7 | 732.3
0.92 | 0.047524 | 164.59 | 607.6 | 732.4
0.93 | 0.048841 | 165.82 | 608.6 | 732.9
0.94 | 0.050222 | 167.47 | 609.9 | 733.3
0.95 | 0.051637 | 168.88 | 611 | 733.5
0.96 | 0.052822 | 170.36 | 611.9 | 733.9
0.97 | 0.054216 | 171.77 | 613.1 | 734.5
0.98 | 0.055552 | 173.32 | 613.9 | 734.9
0.99 | 0.056741 | 174.83 | 615 | 734.7
1 | 0.05832 | 176.31 | 616.3 | 735.1