## I-V Characteristic (mA-mm)
VDS (V) | VGS = -0.300 V | VGS = 0.100 V | VGS = 0.500 V | VGS = 0.900 V
0 | -1.5082e-05 | -0.5338 | -1.0435 | -5.321
0.01 | 0.0007253 | 7.518 | 15.572 | 12.604
0.02 | 0.0012719 | 14.931 | 32.076 | 30.455
0.03 | 0.0016839 | 21.772 | 48.697 | 48.479
0.04 | 0.0020022 | 28.11 | 65.04 | 66.06
0.05 | 0.002247 | 33.9 | 81.3 | 83.9
0.06 | 0.0024512 | 39.023 | 97.41 | 101.4
0.07 | 0.0026221 | 43.7 | 113.4 | 118.82
0.08 | 0.0027834 | 47.832 | 129.16 | 136.09
0.09 | 0.002912 | 51.52 | 144.79 | 153.3
0.1 | 0.0030405 | 54.759 | 160.32 | 170.4
0.11 | 0.0031639 | 57.57 | 175.47 | 187.3
0.12 | 0.0032825 | 60.19 | 190.52 | 203.95
0.13 | 0.0034108 | 62.45 | 205.11 | 220.41
0.14 | 0.0035145 | 64.51 | 219.4 | 236.45
0.15 | 0.0036359 | 66.38 | 233.97 | 253.04
0.16 | 0.0037657 | 67.98 | 247.68 | 268.7
0.17 | 0.0038798 | 69.55 | 261.14 | 284.25
0.18 | 0.0040172 | 70.89 | 274.41 | 299.76
0.19 | 0.0041446 | 72.17 | 287.4 | 315.13
0.2 | 0.004285 | 73.5 | 300.1 | 330.08
0.21 | 0.0044101 | 74.53 | 312.17 | 344.71
0.22 | 0.0045553 | 75.82 | 324.12 | 359.25
0.23 | 0.0046997 | 76.92 | 335.68 | 373.54
0.24 | 0.0048429 | 78.1 | 346.79 | 387.59
0.25 | 0.0049944 | 79.47 | 357.54 | 401.15
0.26 | 0.0051381 | 80.79 | 367.93 | 414.59
0.27 | 0.0052987 | 82.14 | 377.9 | 427.78
0.28 | 0.0054649 | 83.55 | 387.5 | 440.47
0.29 | 0.0056319 | 84.86 | 396.89 | 453.35
0.3 | 0.005686 | 86.13 | 405.66 | 465.49
0.31 | 0.005878 | 87.41 | 414.17 | 477.45
0.32 | 0.006081 | 88.58 | 422.27 | 489.17
0.33 | 0.006272 | 89.78 | 430.2 | 500.59
0.34 | 0.006466 | 91.03 | 437.69 | 511.77
0.35 | 0.006673 | 92.04 | 444.75 | 522.41
0.36 | 0.00688 | 93.22 | 451.61 | 532.93
0.37 | 0.007081 | 94.39 | 458.16 | 543.1
0.38 | 0.007321 | 95.39 | 464.35 | 553.03
0.39 | 0.007527 | 96.57 | 470.21 | 562.39
0.4 | 0.007771 | 97.47 | 475.89 | 571.6
0.41 | 0.008008 | 98.66 | 481.32 | 580.8
0.42 | 0.008259 | 99.71 | 486.45 | 589.2
0.43 | 0.008534 | 100.8 | 491.31 | 597.4
0.44 | 0.008793 | 101.79 | 496.07 | 605.1
0.45 | 0.009107 | 102.86 | 500.59 | 613.1
0.46 | 0.009387 | 103.97 | 504.93 | 619.9
0.47 | 0.009715 | 105.07 | 509.14 | 626.8
0.48 | 0.01001 | 106.29 | 513.09 | 633.4
0.49 | 0.010392 | 107.17 | 517.08 | 639.9
0.5 | 0.010747 | 108.34 | 520.79 | 646.1
0.51 | 0.011138 | 109.49 | 524.45 | 651.8
0.52 | 0.011549 | 110.6 | 527.98 | 657.4
0.53 | 0.011971 | 111.84 | 531.42 | 662.6
0.54 | 0.012434 | 112.84 | 534.78 | 667.7
0.55 | 0.012919 | 114.12 | 537.99 | 672.5
0.56 | 0.013384 | 115.28 | 541.15 | 676.8
0.57 | 0.013893 | 116.5 | 544.11 | 681.1
0.58 | 0.014466 | 117.6 | 547.13 | 685
0.59 | 0.014988 | 118.87 | 550 | 688.8
0.6 | 0.015578 | 119.99 | 552.82 | 692.4
0.61 | 0.016119 | 121.32 | 555.59 | 695.8
0.62 | 0.016784 | 122.43 | 558.12 | 699
0.63 | 0.017404 | 123.62 | 560.67 | 701.7
0.64 | 0.017983 | 124.91 | 563.2 | 704.4
0.65 | 0.018689 | 126.21 | 565.52 | 706.8
0.66 | 0.019335 | 127.48 | 567.93 | 709.3
0.67 | 0.020066 | 128.82 | 570 | 711.5
0.68 | 0.02073 | 129.9 | 572 | 713.2
0.69 | 0.021451 | 131.28 | 573.9 | 715.1
0.7 | 0.022162 | 132.54 | 575.8 | 716.5
0.71 | 0.022931 | 133.84 | 578 | 718.4
0.72 | 0.023805 | 135.1 | 579.8 | 719.6
0.73 | 0.024546 | 136.31 | 581.6 | 720.8
0.74 | 0.025377 | 137.67 | 583 | 722
0.75 | 0.026113 | 138.96 | 584.8 | 723.3
0.76 | 0.027029 | 140.27 | 586.6 | 724
0.77 | 0.027886 | 141.48 | 588 | 724.9
0.78 | 0.028835 | 142.79 | 589.4 | 725.8
0.79 | 0.029627 | 144.14 | 591 | 726.5
0.8 | 0.030549 | 145.51 | 592.4 | 727.3
0.81 | 0.031565 | 146.89 | 593.6 | 728.1
0.82 | 0.032349 | 148.07 | 594.9 | 728.4
0.83 | 0.033339 | 149.49 | 596.2 | 729.1
0.84 | 0.034403 | 150.85 | 597.4 | 729.7
0.85 | 0.035448 | 152.24 | 598.8 | 729.9
0.86 | 0.036411 | 153.68 | 599.9 | 730.6
0.87 | 0.037458 | 154.97 | 601 | 730.9
0.88 | 0.038528 | 156.45 | 602.2 | 731.5
0.89 | 0.039566 | 157.83 | 603.1 | 731.9
0.9 | 0.040713 | 159.36 | 604.2 | 732.2
0.91 | 0.041759 | 160.6 | 605.3 | 732.4
0.92 | 0.043024 | 162.08 | 606.2 | 732.7
0.93 | 0.044049 | 163.53 | 607.5 | 733.3
0.94 | 0.045277 | 164.91 | 608.6 | 733.5
0.95 | 0.046524 | 166.38 | 609.5 | 734.1
0.96 | 0.047682 | 167.78 | 610.6 | 734.1
0.97 | 0.048689 | 169.25 | 611.4 | 734.5
0.98 | 0.050118 | 170.8 | 612.7 | 734.9
0.99 | 0.051266 | 172.25 | 613.5 | 735.1
1 | 0.052432 | 173.75 | 614.7 | 735.1