## I-V Characteristic (mA-mm)
VDS (V) | VGS = -0.300 V | VGS = 0.100 V | VGS = 0.500 V | VGS = 0.900 V
0 | -2.5413e-05 | -0.4992 | -0.8621 | -5.058
0.01 | 0.0007319 | 7.494 | 15.636 | 12.813
0.02 | 0.0012915 | 15.033 | 32.19 | 30.619
0.03 | 0.0017099 | 21.846 | 48.715 | 48.502
0.04 | 0.002039 | 28.169 | 65.1 | 66.44
0.05 | 0.002291 | 33.911 | 81.47 | 84.06
0.06 | 0.0024982 | 39.083 | 97.5 | 101.58
0.07 | 0.0026807 | 43.779 | 113.76 | 119.25
0.08 | 0.0028306 | 47.897 | 129.38 | 136.43
0.09 | 0.0029761 | 51.59 | 145.07 | 153.62
0.1 | 0.0031032 | 54.843 | 160.44 | 170.57
0.11 | 0.0032306 | 57.64 | 175.75 | 187.46
0.12 | 0.0033539 | 60.22 | 190.81 | 204.48
0.13 | 0.0034699 | 62.47 | 205.59 | 220.71
0.14 | 0.0036021 | 64.6 | 219.84 | 236.93
0.15 | 0.0037159 | 66.41 | 234.22 | 253.24
0.16 | 0.003853 | 68.11 | 248.28 | 269.2
0.17 | 0.0039776 | 69.67 | 261.65 | 284.75
0.18 | 0.0041054 | 70.92 | 274.83 | 300.16
0.19 | 0.0042264 | 72.27 | 288 | 315.55
0.2 | 0.0043674 | 73.5 | 300.42 | 330.49
0.21 | 0.0045147 | 74.69 | 312.76 | 345.28
0.22 | 0.0046489 | 75.86 | 324.59 | 359.71
0.23 | 0.0047903 | 77.06 | 336.21 | 374.03
0.24 | 0.0049526 | 78.31 | 347.26 | 387.77
0.25 | 0.0051 | 79.57 | 357.91 | 401.39
0.26 | 0.0052735 | 80.95 | 368.43 | 415.09
0.27 | 0.0054233 | 82.28 | 378.39 | 428.02
0.28 | 0.0055801 | 83.69 | 387.88 | 440.82
0.29 | 0.005711 | 85.01 | 397.19 | 453.49
0.3 | 0.005885 | 86.33 | 406.1 | 465.64
0.31 | 0.006053 | 87.57 | 414.56 | 477.66
0.32 | 0.006276 | 88.65 | 422.67 | 489.28
0.33 | 0.00647 | 89.98 | 430.54 | 500.75
0.34 | 0.006685 | 91.1 | 438.03 | 511.76
0.35 | 0.006872 | 92.26 | 445.18 | 522.49
0.36 | 0.007075 | 93.41 | 451.99 | 532.98
0.37 | 0.007286 | 94.42 | 458.45 | 543.11
0.38 | 0.007507 | 95.55 | 464.7 | 552.84
0.39 | 0.007742 | 96.59 | 470.53 | 562.18
0.4 | 0.007978 | 97.71 | 476.18 | 571.6
0.41 | 0.008212 | 98.84 | 481.54 | 580.2
0.42 | 0.008461 | 99.81 | 486.72 | 588.7
0.43 | 0.008729 | 100.94 | 491.58 | 596.8
0.44 | 0.009012 | 102.04 | 496.28 | 604.6
0.45 | 0.009321 | 103.15 | 500.78 | 612.2
0.46 | 0.009616 | 104.19 | 505.14 | 619.6
0.47 | 0.009933 | 105.29 | 509.25 | 626.5
0.48 | 0.010247 | 106.41 | 513.33 | 633.3
0.49 | 0.010589 | 107.51 | 517.12 | 639.3
0.5 | 0.011015 | 108.62 | 520.91 | 645.3
0.51 | 0.011444 | 109.61 | 524.59 | 651.3
0.52 | 0.01183 | 110.84 | 528.08 | 656.7
0.53 | 0.01222 | 112.01 | 531.57 | 661.9
0.54 | 0.012706 | 113.21 | 534.82 | 666.9
0.55 | 0.013222 | 114.4 | 538.1 | 671.5
0.56 | 0.013804 | 115.49 | 541.23 | 676
0.57 | 0.014339 | 116.75 | 544.25 | 680.4
0.58 | 0.014918 | 117.93 | 547.26 | 684
0.59 | 0.015438 | 119.17 | 550.15 | 688
0.6 | 0.015982 | 120.27 | 552.93 | 691.6
0.61 | 0.016605 | 121.59 | 555.64 | 694.8
0.62 | 0.017223 | 122.86 | 558.24 | 697.8
0.63 | 0.017903 | 124.11 | 560.79 | 700.9
0.64 | 0.018514 | 125.42 | 563.26 | 703.4
0.65 | 0.019207 | 126.47 | 565.64 | 705.9
0.66 | 0.019868 | 127.86 | 567.96 | 708.1
0.67 | 0.020674 | 129.13 | 569.9 | 710.1
0.68 | 0.021269 | 130.42 | 572.1 | 712.1
0.69 | 0.022102 | 131.8 | 574.3 | 713.8
0.7 | 0.022874 | 132.92 | 575.8 | 715.6
0.71 | 0.023564 | 134.36 | 578.2 | 717
0.72 | 0.024466 | 135.6 | 579.8 | 718.4
0.73 | 0.025248 | 136.91 | 581.4 | 719.8
0.74 | 0.026151 | 138.15 | 583.4 | 720.8
0.75 | 0.026893 | 139.47 | 585 | 722
0.76 | 0.027742 | 140.77 | 586.6 | 722.9
0.77 | 0.02875 | 142.12 | 588.2 | 723.8
0.78 | 0.029529 | 143.39 | 589.4 | 724.9
0.79 | 0.030463 | 144.58 | 590.9 | 725.5
0.8 | 0.031468 | 146.05 | 592.4 | 726
0.81 | 0.032453 | 147.41 | 594 | 726.9
0.82 | 0.033366 | 148.7 | 595 | 727.7
0.83 | 0.034409 | 150.18 | 596.4 | 728.3
0.84 | 0.035505 | 151.4 | 597.3 | 728.7
0.85 | 0.036642 | 152.91 | 598.9 | 728.9
0.86 | 0.037596 | 154.2 | 599.9 | 729.9
0.87 | 0.03873 | 155.65 | 601 | 729.9
0.88 | 0.039852 | 157.13 | 602.2 | 730.3
0.89 | 0.040857 | 158.47 | 603.2 | 730.7
0.9 | 0.041941 | 159.92 | 604.3 | 731.1
0.91 | 0.043171 | 161.38 | 605.5 | 731.5
0.92 | 0.044556 | 162.83 | 606.6 | 731.9
0.93 | 0.045549 | 164.27 | 607.4 | 732.2
0.94 | 0.0467 | 165.74 | 608.6 | 732.9
0.95 | 0.047781 | 167.19 | 609.8 | 733.1
0.96 | 0.049172 | 168.7 | 610.7 | 733.1
0.97 | 0.050378 | 170.28 | 611.6 | 733.5
0.98 | 0.051735 | 171.52 | 612.7 | 734.1
0.99 | 0.053051 | 173.1 | 613.8 | 734.1
1 | 0.054032 | 174.56 | 614.8 | 734.5