## I-V Characteristic (mA-mm)
VDS (V) | VGS = -0.300 V | VGS = 0.100 V | VGS = 0.500 V | VGS = 0.900 V
0 | -1.7828e-05 | -0.5349 | -1.0823 | -5.473
0.01 | 0.0006775 | 7.469 | 15.863 | 12.631
0.02 | 0.0011868 | 14.899 | 32.344 | 30.631
0.03 | 0.0015694 | 21.681 | 48.782 | 48.464
0.04 | 0.001865 | 27.98 | 65.34 | 66.58
0.05 | 0.0020925 | 33.624 | 81.55 | 84.1
0.06 | 0.0022834 | 38.73 | 97.72 | 101.59
0.07 | 0.0024475 | 43.396 | 113.9 | 119.35
0.08 | 0.002586 | 47.467 | 129.83 | 136.73
0.09 | 0.0027078 | 51.082 | 145.36 | 153.8
0.1 | 0.0028245 | 54.293 | 160.87 | 170.98
0.11 | 0.0029364 | 57.1 | 176.2 | 188.01
0.12 | 0.0030391 | 59.65 | 191 | 204.74
0.13 | 0.0031538 | 61.89 | 205.95 | 221.45
0.14 | 0.0032522 | 63.83 | 220.29 | 237.72
0.15 | 0.0033598 | 65.66 | 234.6 | 253.85
0.16 | 0.0034711 | 67.32 | 248.35 | 269.77
0.17 | 0.0035871 | 68.75 | 262.13 | 285.43
0.18 | 0.0037084 | 70.09 | 275.35 | 301.1
0.19 | 0.0038212 | 71.37 | 288.4 | 316.37
0.2 | 0.0039432 | 72.54 | 300.99 | 331.42
0.21 | 0.004069 | 73.74 | 313.29 | 346.15
0.22 | 0.0041843 | 74.88 | 325.29 | 360.68
0.23 | 0.0043313 | 76.08 | 336.69 | 375.06
0.24 | 0.0044506 | 77.17 | 347.95 | 389.21
0.25 | 0.0046014 | 78.52 | 358.64 | 402.76
0.26 | 0.004739 | 79.85 | 368.89 | 416.24
0.27 | 0.0048848 | 81.25 | 379.17 | 429.73
0.28 | 0.0050252 | 82.55 | 388.69 | 442.47
0.29 | 0.0051617 | 83.85 | 397.86 | 455.07
0.3 | 0.005342 | 85.13 | 406.71 | 467.39
0.31 | 0.0054931 | 86.39 | 415.39 | 479.47
0.32 | 0.0056474 | 87.54 | 423.5 | 491.29
0.33 | 0.005695 | 88.64 | 431.32 | 502.67
0.34 | 0.005879 | 89.85 | 438.8 | 513.84
0.35 | 0.006068 | 90.92 | 446 | 524.62
0.36 | 0.006248 | 92.1 | 452.83 | 535.1
0.37 | 0.006452 | 93.24 | 459.31 | 545.37
0.38 | 0.006665 | 94.18 | 465.48 | 555.17
0.39 | 0.006881 | 95.27 | 471.38 | 564.71
0.4 | 0.007075 | 96.35 | 477.09 | 573.9
0.41 | 0.007317 | 97.39 | 482.46 | 582.8
0.42 | 0.007532 | 98.51 | 487.54 | 591.4
0.43 | 0.007783 | 99.53 | 492.52 | 599.4
0.44 | 0.008015 | 100.58 | 497.26 | 607.5
0.45 | 0.008287 | 101.67 | 501.76 | 615
0.46 | 0.008563 | 102.8 | 506.02 | 622.3
0.47 | 0.008825 | 103.8 | 510.19 | 629.3
0.48 | 0.009188 | 104.86 | 514.26 | 636.1
0.49 | 0.009488 | 106.03 | 518.15 | 642.5
0.5 | 0.009855 | 107.02 | 521.87 | 648.5
0.51 | 0.010197 | 108.26 | 525.49 | 654.2
0.52 | 0.010589 | 109.24 | 529.1 | 659.9
0.53 | 0.010984 | 110.43 | 532.46 | 665.1
0.54 | 0.011417 | 111.52 | 535.82 | 670.2
0.55 | 0.01182 | 112.74 | 538.92 | 674.5
0.56 | 0.012293 | 113.92 | 542.21 | 679.2
0.57 | 0.01274 | 115 | 545.2 | 683.6
0.58 | 0.013221 | 116.25 | 548.16 | 687.5
0.59 | 0.013774 | 117.49 | 551.05 | 691.4
0.6 | 0.014286 | 118.65 | 553.78 | 694.8
0.61 | 0.014865 | 119.87 | 556.49 | 698
0.62 | 0.01536 | 121.06 | 559.12 | 701
0.63 | 0.015951 | 122.34 | 561.59 | 703.7
0.64 | 0.016484 | 123.59 | 564.14 | 706.8
0.65 | 0.017016 | 124.82 | 566.46 | 709.3
0.66 | 0.017737 | 125.89 | 568.76 | 711.3
0.67 | 0.018392 | 127.21 | 570.7 | 713.7
0.68 | 0.019084 | 128.54 | 572.7 | 715.4
0.69 | 0.019609 | 129.77 | 575 | 717.2
0.7 | 0.020349 | 131.08 | 577 | 718.8
0.71 | 0.021062 | 132.19 | 578.6 | 720.3
0.72 | 0.021824 | 133.53 | 580.8 | 721.7
0.73 | 0.022474 | 134.81 | 582.2 | 722.8
0.74 | 0.02326 | 136.07 | 584 | 724
0.75 | 0.024003 | 137.35 | 585.6 | 724.9
0.76 | 0.024739 | 138.6 | 587.2 | 725.9
0.77 | 0.025535 | 139.96 | 588.6 | 726.9
0.78 | 0.026327 | 141.22 | 590.4 | 727.7
0.79 | 0.02715 | 142.58 | 591.7 | 728.3
0.8 | 0.027936 | 143.77 | 593 | 729.1
0.81 | 0.028772 | 145.17 | 594.2 | 729.7
0.82 | 0.029681 | 146.53 | 595.8 | 730.3
0.83 | 0.030616 | 147.85 | 597 | 730.9
0.84 | 0.031471 | 149.25 | 598.2 | 731.5
0.85 | 0.032452 | 150.42 | 599.2 | 731.9
0.86 | 0.033423 | 151.9 | 600.7 | 732.3
0.87 | 0.034163 | 153.32 | 601.6 | 732.9
0.88 | 0.035339 | 154.68 | 602.6 | 733
0.89 | 0.036236 | 156.19 | 603.8 | 733.5
0.9 | 0.037295 | 157.49 | 604.7 | 734.1
0.91 | 0.038277 | 158.91 | 606 | 734.3
0.92 | 0.039291 | 160.33 | 607.1 | 734.5
0.93 | 0.040283 | 161.76 | 607.9 | 734.9
0.94 | 0.041417 | 163.13 | 609.2 | 735.1
0.95 | 0.042434 | 164.59 | 610.3 | 735.5
0.96 | 0.043634 | 166.01 | 611.1 | 735.5
0.97 | 0.044763 | 167.47 | 612.4 | 735.9
0.98 | 0.045756 | 168.96 | 613.4 | 736.3
0.99 | 0.047085 | 170.27 | 614.2 | 736.3
1 | 0.048207 | 171.81 | 615.3 | 736.7