## I-V Characteristic (mA-mm)
VDS (V) | VGS = -0.300 V | VGS = 0.100 V | VGS = 0.500 V | VGS = 0.900 V
0 | -1.0355e-05 | -0.5256 | -1.0567 | -5.49
0.01 | 0.0006169 | 7.389 | 15.907 | 12.803
0.02 | 0.0010818 | 14.739 | 32.387 | 30.669
0.03 | 0.0014263 | 21.444 | 48.935 | 48.595
0.04 | 0.0016911 | 27.673 | 65.62 | 66.61
0.05 | 0.0018962 | 33.242 | 81.92 | 84.46
0.06 | 0.0020695 | 38.271 | 98.07 | 102.11
0.07 | 0.0022076 | 42.843 | 114.12 | 119.63
0.08 | 0.002335 | 46.857 | 130.28 | 137.27
0.09 | 0.0024458 | 50.397 | 145.72 | 154.53
0.1 | 0.0025519 | 53.551 | 161.14 | 171.52
0.11 | 0.0026551 | 56.379 | 176.63 | 188.68
0.12 | 0.0027494 | 58.69 | 191.68 | 205.4
0.13 | 0.0028487 | 60.95 | 206.45 | 222.24
0.14 | 0.0029435 | 62.9 | 220.91 | 238.41
0.15 | 0.0030296 | 64.69 | 235.29 | 254.75
0.16 | 0.0031456 | 66.26 | 249.1 | 270.81
0.17 | 0.0032428 | 67.75 | 262.8 | 286.63
0.18 | 0.0033489 | 69.11 | 276.05 | 302.09
0.19 | 0.0034534 | 70.37 | 289.1 | 317.65
0.2 | 0.0035642 | 71.56 | 301.69 | 332.66
0.21 | 0.003673 | 72.74 | 313.83 | 347.51
0.22 | 0.0037804 | 73.89 | 325.93 | 362.23
0.23 | 0.003902 | 74.88 | 337.41 | 376.65
0.24 | 0.0040199 | 76.2 | 348.49 | 390.53
0.25 | 0.004138 | 77.41 | 359.32 | 404.33
0.26 | 0.0042682 | 78.72 | 369.54 | 417.72
0.27 | 0.0043962 | 80.11 | 379.63 | 431.24
0.28 | 0.0045371 | 81.29 | 389.24 | 444.01
0.29 | 0.004657 | 82.65 | 398.4 | 456.66
0.3 | 0.0047931 | 83.89 | 407.24 | 469.06
0.31 | 0.0049407 | 85.13 | 415.81 | 481.14
0.32 | 0.0050744 | 86.39 | 423.9 | 492.85
0.33 | 0.0052441 | 87.45 | 431.77 | 504.45
0.34 | 0.0053888 | 88.62 | 439.18 | 515.59
0.35 | 0.0055494 | 89.64 | 446.26 | 526.34
0.36 | 0.005663 | 90.73 | 453.19 | 537
0.37 | 0.005841 | 91.73 | 459.61 | 547.11
0.38 | 0.006031 | 92.82 | 465.72 | 557.02
0.39 | 0.006213 | 93.9 | 471.6 | 566.49
0.4 | 0.006385 | 94.97 | 477.29 | 575.6
0.41 | 0.006595 | 96.03 | 482.63 | 584.6
0.42 | 0.00679 | 96.95 | 487.76 | 593
0.43 | 0.007015 | 98.04 | 492.62 | 601.1
0.44 | 0.007217 | 99.09 | 497.33 | 609.5
0.45 | 0.007465 | 100.16 | 501.8 | 616.7
0.46 | 0.007711 | 101.29 | 506.06 | 623.9
0.47 | 0.007961 | 102.2 | 510.22 | 630.9
0.48 | 0.008214 | 103.38 | 514.24 | 637.7
0.49 | 0.008512 | 104.41 | 518.07 | 644.1
0.5 | 0.008809 | 105.55 | 521.75 | 650
0.51 | 0.009113 | 106.55 | 525.37 | 655.8
0.52 | 0.009464 | 107.67 | 528.9 | 661.4
0.53 | 0.009785 | 108.77 | 532.32 | 666.5
0.54 | 0.010166 | 109.88 | 535.58 | 671.5
0.55 | 0.010542 | 111.06 | 538.76 | 676.3
0.56 | 0.01096 | 112.06 | 541.87 | 680.8
0.57 | 0.011372 | 113.29 | 544.9 | 685.1
0.58 | 0.01174 | 114.46 | 547.82 | 688.8
0.59 | 0.012216 | 115.67 | 550.65 | 692.4
0.6 | 0.012684 | 116.95 | 553.37 | 696.2
0.61 | 0.013182 | 118 | 556.04 | 699.5
0.62 | 0.01356 | 119.24 | 558.69 | 702.3
0.63 | 0.014121 | 120.44 | 561.11 | 705.3
0.64 | 0.014613 | 121.64 | 563.53 | 707.7
0.65 | 0.015106 | 122.9 | 565.91 | 710
0.66 | 0.015675 | 124.02 | 568.15 | 712.5
0.67 | 0.016276 | 125.28 | 570.2 | 714.4
0.68 | 0.016837 | 126.53 | 572.3 | 716
0.69 | 0.017359 | 127.79 | 574.4 | 717.9
0.7 | 0.017993 | 128.89 | 576.4 | 719.6
0.71 | 0.018539 | 130.18 | 578.2 | 720.8
0.72 | 0.019244 | 131.36 | 580 | 722.1
0.73 | 0.0198 | 132.68 | 581.6 | 723.5
0.74 | 0.020482 | 134 | 583 | 724.3
0.75 | 0.021124 | 135.05 | 584.8 | 725.5
0.76 | 0.021768 | 136.43 | 586.2 | 726.3
0.77 | 0.022478 | 137.67 | 588 | 727.1
0.78 | 0.023299 | 138.92 | 589.2 | 727.9
0.79 | 0.02395 | 140.31 | 590.8 | 728.7
0.8 | 0.024629 | 141.42 | 591.9 | 729.1
0.81 | 0.025467 | 142.78 | 593.4 | 729.9
0.82 | 0.026203 | 144.1 | 594.6 | 730.3
0.83 | 0.026985 | 145.42 | 595.8 | 730.7
0.84 | 0.02775 | 146.69 | 597 | 731.5
0.85 | 0.028581 | 148.07 | 598.1 | 731.9
0.86 | 0.029388 | 149.33 | 599.4 | 732.3
0.87 | 0.030131 | 150.79 | 600.6 | 732.9
0.88 | 0.031105 | 152.12 | 601.5 | 733
0.89 | 0.031973 | 153.36 | 603 | 733.5
0.9 | 0.032914 | 154.81 | 603.6 | 733.7
0.91 | 0.033643 | 156.26 | 605.1 | 734.1
0.92 | 0.034663 | 157.63 | 605.9 | 734.5
0.93 | 0.035586 | 159.07 | 607.1 | 734.9
0.94 | 0.036521 | 160.32 | 608.2 | 734.9
0.95 | 0.037606 | 161.86 | 609 | 735.1
0.96 | 0.038429 | 163.18 | 610 | 735.5
0.97 | 0.039409 | 164.61 | 611 | 735.7
0.98 | 0.040272 | 166.03 | 612.2 | 735.8
0.99 | 0.041421 | 167.42 | 613.1 | 736.1
1 | 0.042443 | 168.9 | 614.2 | 736.3