## I-V Characteristic (mA-mm)
VDS (V) | VGS = -0.300 V | VGS = 0.100 V | VGS = 0.500 V | VGS = 0.900 V
0 | -1.0011e-05 | -0.5049 | -1.0878 | -5.537
0.01 | 0.0006438 | 7.441 | 15.825 | 12.626
0.02 | 0.001123 | 14.786 | 32.705 | 30.877
0.03 | 0.0014836 | 21.622 | 49.176 | 48.858
0.04 | 0.0017651 | 27.887 | 65.98 | 66.86
0.05 | 0.0019764 | 33.528 | 82.26 | 84.95
0.06 | 0.0021543 | 38.588 | 98.54 | 102.48
0.07 | 0.0022943 | 43.201 | 114.78 | 120.31
0.08 | 0.0024252 | 47.26 | 130.78 | 137.83
0.09 | 0.0025414 | 50.83 | 146.59 | 155.29
0.1 | 0.0026451 | 54.023 | 162.03 | 172.37
0.11 | 0.0027551 | 56.83 | 177.53 | 189.6
0.12 | 0.0028543 | 59.2 | 192.53 | 206.45
0.13 | 0.0029512 | 61.47 | 207.23 | 223.04
0.14 | 0.0030605 | 63.43 | 222.1 | 239.77
0.15 | 0.0031567 | 65.16 | 236.26 | 256.1
0.16 | 0.0032687 | 66.86 | 250.19 | 271.97
0.17 | 0.0033704 | 68.3 | 263.82 | 287.82
0.18 | 0.0034773 | 69.67 | 277.18 | 303.26
0.19 | 0.0035789 | 70.95 | 290.3 | 319.05
0.2 | 0.003679 | 72.09 | 302.91 | 333.92
0.21 | 0.0038074 | 73.29 | 315.21 | 348.86
0.22 | 0.0039162 | 74.36 | 327.09 | 363.53
0.23 | 0.0040411 | 75.56 | 338.74 | 377.98
0.24 | 0.0041668 | 76.71 | 349.85 | 392.02
0.25 | 0.0042944 | 78.03 | 360.68 | 405.92
0.26 | 0.0044229 | 79.32 | 370.95 | 419.39
0.27 | 0.0045482 | 80.63 | 380.98 | 432.65
0.28 | 0.004696 | 82.02 | 390.74 | 445.77
0.29 | 0.0048351 | 83.18 | 399.84 | 458.42
0.3 | 0.0049697 | 84.54 | 408.64 | 470.63
0.31 | 0.0051313 | 85.75 | 417.28 | 482.85
0.32 | 0.005276 | 86.93 | 425.36 | 494.46
0.33 | 0.0054432 | 88.12 | 433.25 | 506.21
0.34 | 0.0055844 | 89.13 | 440.63 | 517.17
0.35 | 0.0057 | 90.25 | 447.74 | 527.96
0.36 | 0.005877 | 91.37 | 454.64 | 538.58
0.37 | 0.006052 | 92.52 | 461.11 | 548.79
0.38 | 0.006243 | 93.56 | 467.23 | 558.64
0.39 | 0.006437 | 94.55 | 473.12 | 568.08
0.4 | 0.006636 | 95.66 | 478.81 | 577.6
0.41 | 0.006806 | 96.73 | 484.19 | 586.2
0.42 | 0.007031 | 97.78 | 489.24 | 594.3
0.43 | 0.007247 | 98.75 | 494.14 | 603.1
0.44 | 0.00752 | 99.89 | 498.88 | 610.8
0.45 | 0.00774 | 100.88 | 503.34 | 618.3
0.46 | 0.007979 | 101.9 | 507.63 | 625.5
0.47 | 0.008226 | 103.07 | 511.73 | 632.7
0.48 | 0.008511 | 104.03 | 515.84 | 639
0.49 | 0.008813 | 105.14 | 519.65 | 645.5
0.5 | 0.009162 | 106.29 | 523.39 | 651.5
0.51 | 0.00946 | 107.33 | 527 | 657.1
0.52 | 0.009783 | 108.53 | 530.53 | 663
0.53 | 0.01015 | 109.53 | 533.95 | 667.8
0.54 | 0.010529 | 110.68 | 537.19 | 672.9
0.55 | 0.010958 | 111.8 | 540.41 | 677.3
0.56 | 0.011332 | 113.05 | 543.48 | 682
0.57 | 0.01177 | 114.12 | 546.52 | 686.2
0.58 | 0.012224 | 115.38 | 549.46 | 690
0.59 | 0.012633 | 116.47 | 552.31 | 693.6
0.6 | 0.01315 | 117.73 | 555.11 | 697
0.61 | 0.01364 | 118.91 | 557.72 | 700.4
0.62 | 0.014138 | 120.03 | 560.32 | 703.5
0.63 | 0.014582 | 121.26 | 562.82 | 706.4
0.64 | 0.015162 | 122.52 | 565.25 | 708.8
0.65 | 0.015752 | 123.73 | 567.57 | 711.3
0.66 | 0.016302 | 125.07 | 569.8 | 713.3
0.67 | 0.016852 | 126.11 | 571.7 | 715.4
0.68 | 0.017473 | 127.46 | 573.9 | 717.6
0.69 | 0.01807 | 128.69 | 575.8 | 719.2
0.7 | 0.0186 | 129.95 | 578 | 720.8
0.71 | 0.019246 | 131.13 | 579.8 | 722
0.72 | 0.019925 | 132.4 | 581.4 | 723.2
0.73 | 0.020625 | 133.61 | 583.4 | 724.5
0.74 | 0.02128 | 134.93 | 585 | 725.5
0.75 | 0.021989 | 136.13 | 586.6 | 726.7
0.76 | 0.022674 | 137.31 | 588.1 | 727.5
0.77 | 0.023372 | 138.66 | 589.4 | 728.3
0.78 | 0.024077 | 140.01 | 590.8 | 729.1
0.79 | 0.02486 | 141.22 | 592.6 | 729.9
0.8 | 0.025691 | 142.63 | 594 | 730.3
0.81 | 0.026354 | 143.78 | 595.2 | 731.1
0.82 | 0.027249 | 145.17 | 596.5 | 731.5
0.83 | 0.028034 | 146.5 | 597.8 | 732
0.84 | 0.028933 | 147.87 | 599 | 732.4
0.85 | 0.029694 | 149.25 | 600 | 733.1
0.86 | 0.030604 | 150.58 | 601.1 | 733.5
0.87 | 0.031309 | 151.88 | 602.2 | 734.1
0.88 | 0.032202 | 153.24 | 603.5 | 734.5
0.89 | 0.033206 | 154.7 | 604.4 | 734.5
0.9 | 0.0341 | 155.96 | 605.7 | 734.9
0.91 | 0.035107 | 157.45 | 606.7 | 735.1
0.92 | 0.035887 | 158.79 | 607.6 | 735.5
0.93 | 0.036926 | 160.2 | 608.6 | 735.5
0.94 | 0.037854 | 161.71 | 609.9 | 735.9
0.95 | 0.038983 | 162.97 | 610.8 | 736.3
0.96 | 0.039879 | 164.49 | 611.8 | 736.6
0.97 | 0.040897 | 165.93 | 612.8 | 736.7
0.98 | 0.041992 | 167.39 | 613.8 | 737
0.99 | 0.042825 | 168.76 | 615 | 737.1
1 | 0.044024 | 170.1 | 615.8 | 737.7