## I-V Characteristic (mA-mm)
VDS (V) | VGS = -0.300 V | VGS = 0.100 V | VGS = 0.500 V | VGS = 0.900 V
0 | -1.2294e-05 | -0.5179 | -1.0779 | -5.32
0.01 | 0.0006819 | 7.461 | 15.756 | 12.686
0.02 | 0.0011938 | 14.877 | 32.675 | 31.033
0.03 | 0.0015745 | 21.735 | 49.162 | 48.842
0.04 | 0.0018685 | 27.992 | 65.78 | 67.12
0.05 | 0.002099 | 33.665 | 82.24 | 84.84
0.06 | 0.0022883 | 38.764 | 98.4 | 102.46
0.07 | 0.0024508 | 43.356 | 114.55 | 120.21
0.08 | 0.0025918 | 47.458 | 130.57 | 137.49
0.09 | 0.0027149 | 51.078 | 146.45 | 155.07
0.1 | 0.0028351 | 54.266 | 161.79 | 172
0.11 | 0.0029508 | 57.12 | 177.24 | 189.09
0.12 | 0.0030544 | 59.61 | 192.32 | 206.04
0.13 | 0.0031692 | 61.84 | 206.89 | 222.73
0.14 | 0.0032776 | 63.87 | 221.63 | 239.05
0.15 | 0.003394 | 65.66 | 235.94 | 255.46
0.16 | 0.0035048 | 67.32 | 249.8 | 271.36
0.17 | 0.0036146 | 68.82 | 263.42 | 287.16
0.18 | 0.0037323 | 70.14 | 276.72 | 302.87
0.19 | 0.003845 | 71.47 | 289.9 | 318.27
0.2 | 0.0039706 | 72.61 | 302.43 | 333.24
0.21 | 0.0040956 | 73.84 | 314.63 | 348.03
0.22 | 0.0042222 | 75 | 326.62 | 362.47
0.23 | 0.0043616 | 76.14 | 338.29 | 377.16
0.24 | 0.0044926 | 77.45 | 349.25 | 390.98
0.25 | 0.00464 | 78.63 | 360.11 | 404.67
0.26 | 0.0047768 | 80 | 370.45 | 418.26
0.27 | 0.0049175 | 81.37 | 380.4 | 431.5
0.28 | 0.0050742 | 82.71 | 390.07 | 444.39
0.29 | 0.005213 | 84.06 | 399.29 | 457.04
0.3 | 0.0053843 | 85.29 | 408.02 | 469.25
0.31 | 0.0055445 | 86.55 | 416.57 | 481.34
0.32 | 0.005665 | 87.69 | 424.71 | 493.08
0.33 | 0.005845 | 88.97 | 432.61 | 504.59
0.34 | 0.006023 | 89.89 | 439.94 | 515.6
0.35 | 0.006212 | 91.07 | 447.01 | 526.26
0.36 | 0.006409 | 92.18 | 453.93 | 536.76
0.37 | 0.006599 | 93.29 | 460.38 | 547.14
0.38 | 0.006819 | 94.44 | 466.5 | 556.75
0.39 | 0.007014 | 95.39 | 472.36 | 566.17
0.4 | 0.007238 | 96.48 | 478.05 | 575.3
0.41 | 0.007462 | 97.57 | 483.39 | 584.1
0.42 | 0.007694 | 98.68 | 488.42 | 592.8
0.43 | 0.007934 | 99.81 | 493.3 | 600.6
0.44 | 0.00818 | 100.77 | 498.04 | 608.7
0.45 | 0.008454 | 101.86 | 502.51 | 616.3
0.46 | 0.008731 | 102.9 | 506.78 | 623.4
0.47 | 0.009003 | 104.1 | 510.83 | 630.3
0.48 | 0.009283 | 105.06 | 514.93 | 637.1
0.49 | 0.009647 | 106.26 | 518.76 | 643.3
0.5 | 0.009998 | 107.33 | 522.45 | 649
0.51 | 0.01036 | 108.35 | 526.02 | 654.9
0.52 | 0.010735 | 109.53 | 529.59 | 660.5
0.53 | 0.011146 | 110.52 | 532.99 | 665.8
0.54 | 0.011548 | 111.78 | 536.26 | 670.6
0.55 | 0.01197 | 112.95 | 539.44 | 674.9
0.56 | 0.012473 | 114.1 | 542.54 | 679.6
0.57 | 0.012911 | 115.37 | 545.56 | 683.8
0.58 | 0.01347 | 116.37 | 548.51 | 687.6
0.59 | 0.013935 | 117.71 | 551.32 | 691.6
0.6 | 0.014467 | 118.87 | 554.11 | 695
0.61 | 0.015008 | 120.09 | 556.7 | 698.2
0.62 | 0.015564 | 121.25 | 559.36 | 701.1
0.63 | 0.01614 | 122.48 | 561.87 | 703.7
0.64 | 0.016714 | 123.74 | 564.29 | 706.5
0.65 | 0.017307 | 124.96 | 566.66 | 709.3
0.66 | 0.017903 | 126.23 | 568.85 | 711.3
0.67 | 0.018573 | 127.33 | 570.7 | 713.2
0.68 | 0.019245 | 128.63 | 572.9 | 715.2
0.69 | 0.019862 | 129.93 | 575 | 716.8
0.7 | 0.020523 | 131.14 | 577 | 718.4
0.71 | 0.021238 | 132.48 | 578.8 | 719.7
0.72 | 0.021959 | 133.66 | 580.5 | 721.4
0.73 | 0.022686 | 134.92 | 582.5 | 722.4
0.74 | 0.0235 | 136.21 | 583.8 | 723.6
0.75 | 0.024204 | 137.51 | 585.6 | 724.3
0.76 | 0.025005 | 138.76 | 587.3 | 725.3
0.77 | 0.025683 | 139.99 | 588.6 | 726
0.78 | 0.026586 | 141.27 | 590.4 | 726.9
0.79 | 0.027471 | 142.62 | 591.6 | 727.9
0.8 | 0.028369 | 143.98 | 593 | 728.3
0.81 | 0.029119 | 145.14 | 594.2 | 729.1
0.82 | 0.030027 | 146.57 | 595.4 | 729.5
0.83 | 0.030885 | 147.97 | 596.8 | 730.1
0.84 | 0.031816 | 149.22 | 598.1 | 730.9
0.85 | 0.032705 | 150.7 | 599.2 | 731.3
0.86 | 0.033692 | 151.84 | 600.3 | 731.4
0.87 | 0.034644 | 153.34 | 601.4 | 731.9
0.88 | 0.035555 | 154.72 | 602.6 | 732.3
0.89 | 0.036626 | 156.07 | 603.8 | 732.9
0.9 | 0.037581 | 157.51 | 604.6 | 733.1
0.91 | 0.038754 | 158.88 | 605.8 | 733.3
0.92 | 0.039676 | 160.28 | 607.1 | 733.5
0.93 | 0.040821 | 161.78 | 607.8 | 733.9
0.94 | 0.041744 | 163.09 | 609 | 734.5
0.95 | 0.042669 | 164.49 | 610 | 734.9
0.96 | 0.043973 | 166.02 | 610.9 | 734.9
0.97 | 0.045114 | 167.43 | 612.2 | 735.1
0.98 | 0.04623 | 168.9 | 613 | 735.4
0.99 | 0.047358 | 170.37 | 614 | 735.5
1 | 0.048497 | 171.72 | 615 | 735.6