## I-V Characteristic (mA-mm)
VDS (V) | VGS = -0.300 V | VGS = 0.100 V | VGS = 0.500 V | VGS = 0.900 V
0 | -1.9606e-05 | -0.5138 | -1.0303 | -5.356
0.01 | 0.0007029 | 7.474 | 15.763 | 12.754
0.02 | 0.0012311 | 14.881 | 32.232 | 30.936
0.03 | 0.0016281 | 21.8 | 48.934 | 48.726
0.04 | 0.0019355 | 28.086 | 65.24 | 66.8
0.05 | 0.0021765 | 33.747 | 81.87 | 84.38
0.06 | 0.0023693 | 38.887 | 97.97 | 101.94
0.07 | 0.0025398 | 43.529 | 114 | 119.59
0.08 | 0.0026834 | 47.645 | 129.95 | 136.87
0.09 | 0.0028057 | 51.277 | 145.65 | 154.33
0.1 | 0.0029444 | 54.483 | 161.12 | 171.2
0.11 | 0.0030613 | 57.32 | 176.43 | 188.34
0.12 | 0.0031833 | 59.87 | 191.42 | 205.16
0.13 | 0.00329 | 62.15 | 206.23 | 221.45
0.14 | 0.0034061 | 64.19 | 220.75 | 238.09
0.15 | 0.0035205 | 65.94 | 235.02 | 254.2
0.16 | 0.0036263 | 67.66 | 248.98 | 270.11
0.17 | 0.0037524 | 69.14 | 262.45 | 285.86
0.18 | 0.0038701 | 70.49 | 275.63 | 301.43
0.19 | 0.0039988 | 71.88 | 288.93 | 316.78
0.2 | 0.0041249 | 72.99 | 301.5 | 331.78
0.21 | 0.0042573 | 74.28 | 313.6 | 346.55
0.22 | 0.0044045 | 75.4 | 325.57 | 361.12
0.23 | 0.0045317 | 76.61 | 337.19 | 375.57
0.24 | 0.0046711 | 77.94 | 348.35 | 389.46
0.25 | 0.0048073 | 79.08 | 359.05 | 403.23
0.26 | 0.0049443 | 80.55 | 369.37 | 416.59
0.27 | 0.0051184 | 81.92 | 379.45 | 429.72
0.28 | 0.0052655 | 83.27 | 389.04 | 442.89
0.29 | 0.0054273 | 84.6 | 398.27 | 455.35
0.3 | 0.0055867 | 85.87 | 407.22 | 467.53
0.31 | 0.005632 | 87.13 | 415.71 | 479.7
0.32 | 0.005807 | 88.31 | 423.83 | 491.31
0.33 | 0.005999 | 89.46 | 431.81 | 502.87
0.34 | 0.00619 | 90.56 | 439.22 | 513.88
0.35 | 0.006388 | 91.76 | 446.3 | 524.61
0.36 | 0.00658 | 92.85 | 453.14 | 535.18
0.37 | 0.006779 | 93.95 | 459.63 | 545.42
0.38 | 0.007013 | 95.11 | 465.91 | 555.1
0.39 | 0.007227 | 96.07 | 471.74 | 564.58
0.4 | 0.007473 | 97.15 | 477.36 | 573.7
0.41 | 0.007686 | 98.23 | 482.78 | 582.8
0.42 | 0.007935 | 99.35 | 487.98 | 591
0.43 | 0.008196 | 100.34 | 492.79 | 599.4
0.44 | 0.00844 | 101.4 | 497.48 | 607.4
0.45 | 0.008732 | 102.56 | 501.99 | 614.7
0.46 | 0.009012 | 103.64 | 506.33 | 622
0.47 | 0.009326 | 104.67 | 510.43 | 628.9
0.48 | 0.009618 | 105.71 | 514.41 | 635.7
0.49 | 0.009976 | 106.89 | 518.32 | 642
0.5 | 0.010333 | 107.96 | 522.07 | 648.1
0.51 | 0.010716 | 109.13 | 525.69 | 653.7
0.52 | 0.011104 | 110.24 | 529.13 | 659.4
0.53 | 0.011529 | 111.32 | 532.58 | 664.5
0.54 | 0.011984 | 112.5 | 535.9 | 669.4
0.55 | 0.012424 | 113.69 | 539.11 | 674.1
0.56 | 0.012908 | 114.88 | 542.21 | 678.6
0.57 | 0.013413 | 116.13 | 545.23 | 683
0.58 | 0.013953 | 117.17 | 548.19 | 687
0.59 | 0.014419 | 118.47 | 551.01 | 690.5
0.6 | 0.015023 | 119.67 | 553.78 | 694
0.61 | 0.015587 | 120.9 | 556.44 | 697.2
0.62 | 0.016177 | 122.06 | 559.05 | 700.4
0.63 | 0.016713 | 123.29 | 561.58 | 703.2
0.64 | 0.017404 | 124.56 | 564.02 | 705.8
0.65 | 0.018001 | 125.76 | 566.45 | 708.2
0.66 | 0.01864 | 127.09 | 568.55 | 710.4
0.67 | 0.019334 | 128.13 | 570.7 | 712.8
0.68 | 0.019983 | 129.46 | 572.7 | 714.6
0.69 | 0.02075 | 130.85 | 574.8 | 716.4
0.7 | 0.021418 | 132.01 | 576.6 | 718.1
0.71 | 0.022224 | 133.45 | 578.6 | 719.2
0.72 | 0.02296 | 134.52 | 580.5 | 720.8
0.73 | 0.023663 | 135.91 | 582.1 | 722
0.74 | 0.02446 | 137.23 | 584 | 722.9
0.75 | 0.025322 | 138.43 | 585.4 | 724.1
0.76 | 0.026124 | 139.72 | 587 | 725.1
0.77 | 0.02684 | 141 | 588.6 | 725.9
0.78 | 0.027757 | 142.35 | 589.8 | 726.7
0.79 | 0.028582 | 143.58 | 591.4 | 727.7
0.8 | 0.029591 | 144.95 | 592.8 | 728.3
0.81 | 0.030376 | 146.17 | 594.2 | 728.7
0.82 | 0.031304 | 147.64 | 595.1 | 729.3
0.83 | 0.032143 | 148.94 | 596.6 | 729.9
0.84 | 0.03315 | 150.29 | 598.1 | 730.3
0.85 | 0.034208 | 151.8 | 599.2 | 730.9
0.86 | 0.035146 | 152.87 | 600.3 | 731.1
0.87 | 0.036142 | 154.46 | 601.4 | 731.5
0.88 | 0.037162 | 155.84 | 602.6 | 732.1
0.89 | 0.038316 | 157.16 | 603.5 | 732.5
0.9 | 0.03933 | 158.67 | 604.7 | 733.1
0.91 | 0.040565 | 159.93 | 605.7 | 733.3
0.92 | 0.041555 | 161.44 | 606.8 | 733.5
0.93 | 0.042658 | 162.86 | 607.9 | 733.8
0.94 | 0.043788 | 164.27 | 609 | 734.1
0.95 | 0.04489 | 165.61 | 610.1 | 734.3
0.96 | 0.046113 | 167.17 | 610.9 | 734.9
0.97 | 0.047361 | 168.5 | 612.1 | 734.9
0.98 | 0.048645 | 169.96 | 613.1 | 735.1
0.99 | 0.04951 | 171.41 | 614 | 735.4
1 | 0.050773 | 172.77 | 615.2 | 735.6