## I-V Characteristic (mA-mm)
VDS (V) | VGS = -0.300 V | VGS = 0.100 V | VGS = 0.500 V | VGS = 0.900 V
0 | -2.0619e-05 | -0.49801 | -1.0426 | -5.104
0.01 | 0.0007376 | 7.507 | 15.939 | 12.849
0.02 | 0.0012909 | 15.057 | 32.437 | 30.907
0.03 | 0.0017126 | 21.942 | 49.029 | 48.818
0.04 | 0.0020401 | 28.302 | 65.74 | 66.96
0.05 | 0.0022902 | 34.032 | 82.02 | 84.53
0.06 | 0.0025024 | 39.247 | 98.12 | 102.2
0.07 | 0.0026784 | 43.964 | 114.52 | 120.26
0.08 | 0.0028239 | 48.072 | 130.5 | 137.43
0.09 | 0.002966 | 51.804 | 146.07 | 154.6
0.1 | 0.003089 | 55.042 | 161.58 | 171.74
0.11 | 0.003222 | 57.89 | 177 | 188.74
0.12 | 0.0033412 | 60.47 | 191.84 | 205.74
0.13 | 0.0034683 | 62.77 | 206.86 | 222.14
0.14 | 0.0035877 | 64.8 | 221.33 | 238.59
0.15 | 0.0037133 | 66.73 | 235.62 | 254.92
0.16 | 0.0038396 | 68.34 | 249.49 | 270.77
0.17 | 0.0039561 | 69.82 | 263.19 | 286.65
0.18 | 0.0040898 | 71.35 | 276.55 | 302.11
0.19 | 0.0042129 | 72.57 | 289.52 | 317.39
0.2 | 0.0043416 | 73.86 | 302.12 | 332.44
0.21 | 0.0044937 | 75 | 314.51 | 347.47
0.22 | 0.0046352 | 76.28 | 326.48 | 361.79
0.23 | 0.0047843 | 77.38 | 337.97 | 376.13
0.24 | 0.0049237 | 78.65 | 349.2 | 390.18
0.25 | 0.0050856 | 79.97 | 359.92 | 403.81
0.26 | 0.0052481 | 81.3 | 370.24 | 417.45
0.27 | 0.0053801 | 82.75 | 380.44 | 430.54
0.28 | 0.0055581 | 84.06 | 390.03 | 443.46
0.29 | 0.00568 | 85.37 | 399.18 | 455.95
0.3 | 0.005853 | 86.66 | 408.06 | 468.09
0.31 | 0.006048 | 87.98 | 416.64 | 480.43
0.32 | 0.006223 | 89.21 | 424.83 | 491.96
0.33 | 0.006422 | 90.24 | 432.61 | 503.34
0.34 | 0.006634 | 91.54 | 440.08 | 514.35
0.35 | 0.00681 | 92.57 | 447.29 | 525.19
0.36 | 0.007053 | 93.77 | 454.17 | 535.74
0.37 | 0.007251 | 94.76 | 460.59 | 545.8
0.38 | 0.007499 | 95.85 | 466.75 | 555.56
0.39 | 0.007694 | 96.99 | 472.71 | 565.03
0.4 | 0.007946 | 98.07 | 478.41 | 574.4
0.41 | 0.008185 | 99.16 | 483.77 | 583
0.42 | 0.008429 | 100.18 | 488.87 | 591.4
0.43 | 0.008696 | 101.28 | 493.81 | 599.4
0.44 | 0.008956 | 102.36 | 498.54 | 607.4
0.45 | 0.00925 | 103.38 | 503.04 | 615
0.46 | 0.009523 | 104.64 | 507.28 | 622.2
0.47 | 0.009859 | 105.45 | 511.49 | 629.3
0.48 | 0.010196 | 106.73 | 515.52 | 635.9
0.49 | 0.010562 | 107.8 | 519.4 | 642.1
0.5 | 0.010919 | 108.94 | 523.09 | 648.3
0.51 | 0.011354 | 110.02 | 526.74 | 653.7
0.52 | 0.011768 | 111.17 | 530.29 | 659.4
0.53 | 0.012177 | 112.28 | 533.69 | 664.5
0.54 | 0.012646 | 113.48 | 537 | 669.4
0.55 | 0.013126 | 114.68 | 540.16 | 674.2
0.56 | 0.013632 | 115.75 | 543.33 | 678.4
0.57 | 0.014138 | 116.98 | 546.36 | 683
0.58 | 0.014702 | 118.19 | 549.33 | 686.8
0.59 | 0.015253 | 119.42 | 552.14 | 690.4
0.6 | 0.015889 | 120.7 | 554.88 | 693.6
0.61 | 0.016457 | 121.72 | 557.62 | 697.1
0.62 | 0.017052 | 123.11 | 560.23 | 700.2
0.63 | 0.017677 | 124.31 | 562.74 | 702.9
0.64 | 0.018328 | 125.51 | 565.25 | 705.7
0.65 | 0.019043 | 126.97 | 567.54 | 708
0.66 | 0.019659 | 127.98 | 569.84 | 710.5
0.67 | 0.020399 | 129.38 | 572 | 712.5
0.68 | 0.021082 | 130.6 | 573.9 | 714.4
0.69 | 0.021881 | 131.9 | 575.8 | 716
0.7 | 0.022607 | 133.17 | 578 | 717.6
0.71 | 0.023373 | 134.44 | 580 | 719.2
0.72 | 0.024093 | 135.75 | 581.6 | 720.6
0.73 | 0.02499 | 137.07 | 583.4 | 721.6
0.74 | 0.025821 | 138.26 | 585 | 722.8
0.75 | 0.026529 | 139.52 | 586.9 | 724
0.76 | 0.027567 | 140.88 | 588.2 | 724.7
0.77 | 0.028354 | 142.18 | 589.8 | 725.8
0.78 | 0.029343 | 143.57 | 591.1 | 726.5
0.79 | 0.030251 | 144.94 | 592.6 | 727.1
0.8 | 0.031077 | 146.13 | 594.2 | 728.1
0.81 | 0.032043 | 147.55 | 595.6 | 728.7
0.82 | 0.033097 | 148.86 | 596.8 | 729.1
0.83 | 0.03401 | 150.29 | 598.1 | 729.7
0.84 | 0.034937 | 151.66 | 599.2 | 730.3
0.85 | 0.036132 | 152.94 | 600.4 | 730.9
0.86 | 0.03692 | 154.37 | 601.5 | 731.3
0.87 | 0.038126 | 155.74 | 602.6 | 731.5
0.88 | 0.039224 | 157.17 | 603.8 | 732.2
0.89 | 0.040401 | 158.49 | 605.1 | 732.5
0.9 | 0.041292 | 160 | 605.8 | 732.9
0.91 | 0.042511 | 161.39 | 607.1 | 733.3
0.92 | 0.043761 | 162.85 | 608.3 | 733.5
0.93 | 0.044743 | 164.45 | 609.2 | 733.8
0.94 | 0.046011 | 165.62 | 610.3 | 734.3
0.95 | 0.047342 | 167.25 | 611.4 | 734.3
0.96 | 0.048478 | 168.7 | 612.4 | 734.7
0.97 | 0.049673 | 170.18 | 613.5 | 735.1
0.98 | 0.051115 | 171.64 | 614.3 | 735.1
0.99 | 0.052371 | 173.05 | 615.4 | 735.5
1 | 0.053543 | 174.55 | 616.6 | 735.6