## I-V Characteristic (mA-mm)
VDS (V) | VGS = -0.300 V | VGS = 0.100 V | VGS = 0.500 V | VGS = 0.900 V
0 | -3.1329e-05 | -0.5079 | -0.8582 | -5.196
0.01 | 0.0008343 | 7.744 | 15.776 | 13.006
0.02 | 0.0014746 | 15.241 | 32.522 | 31.046
0.03 | 0.0019561 | 22.27 | 49.201 | 48.935
0.04 | 0.0023285 | 28.817 | 65.94 | 67
0.05 | 0.0026257 | 34.667 | 82.29 | 84.95
0.06 | 0.0028643 | 39.993 | 98.39 | 102.84
0.07 | 0.0030731 | 44.812 | 115.02 | 120.35
0.08 | 0.0032458 | 49.077 | 130.7 | 137.82
0.09 | 0.0033975 | 52.87 | 146.45 | 155.13
0.1 | 0.0035579 | 56.225 | 162.08 | 172.04
0.11 | 0.0037073 | 59.17 | 177.69 | 189.5
0.12 | 0.0038618 | 61.82 | 192.68 | 206.29
0.13 | 0.0040166 | 64.24 | 207.53 | 222.86
0.14 | 0.0041622 | 66.36 | 222.17 | 239.21
0.15 | 0.0043051 | 68.3 | 236.62 | 255.6
0.16 | 0.0044441 | 70.03 | 250.67 | 271.7
0.17 | 0.0045958 | 71.61 | 264.33 | 287.33
0.18 | 0.0047531 | 73.12 | 277.62 | 302.83
0.19 | 0.004895 | 74.53 | 290.76 | 318.39
0.2 | 0.0050793 | 75.82 | 303.32 | 333.53
0.21 | 0.0052449 | 77.12 | 316.02 | 348.24
0.22 | 0.0054153 | 78.28 | 327.82 | 362.9
0.23 | 0.0055962 | 79.62 | 339.48 | 377.29
0.24 | 0.005634 | 80.89 | 350.82 | 391.11
0.25 | 0.005823 | 82.4 | 361.61 | 405.2
0.26 | 0.006021 | 83.86 | 372.02 | 418.56
0.27 | 0.00623 | 85.23 | 382.18 | 431.69
0.28 | 0.006457 | 86.73 | 391.87 | 444.68
0.29 | 0.006667 | 88.05 | 401.16 | 457.24
0.3 | 0.006858 | 89.46 | 410.12 | 469.68
0.31 | 0.007105 | 90.7 | 418.86 | 481.64
0.32 | 0.007331 | 91.94 | 427.06 | 493.37
0.33 | 0.007599 | 93.16 | 434.97 | 504.92
0.34 | 0.00782 | 94.45 | 442.5 | 516.05
0.35 | 0.008064 | 95.61 | 449.79 | 526.78
0.36 | 0.008308 | 96.64 | 456.73 | 537.4
0.37 | 0.008576 | 97.78 | 463.27 | 547.58
0.38 | 0.00884 | 99.02 | 469.49 | 557.36
0.39 | 0.009107 | 100.09 | 475.5 | 566.94
0.4 | 0.009387 | 101.32 | 481.3 | 575.9
0.41 | 0.009675 | 102.28 | 486.71 | 585
0.42 | 0.010004 | 103.5 | 491.85 | 593.6
0.43 | 0.010314 | 104.58 | 496.88 | 601.5
0.44 | 0.010705 | 105.74 | 501.71 | 609.9
0.45 | 0.011021 | 106.73 | 506.22 | 617.2
0.46 | 0.011406 | 107.96 | 510.53 | 624.4
0.47 | 0.011801 | 109.08 | 514.77 | 631.3
0.48 | 0.012168 | 110.26 | 518.92 | 638.1
0.49 | 0.012656 | 111.32 | 522.77 | 644.5
0.5 | 0.013138 | 112.48 | 526.61 | 650.5
0.51 | 0.013668 | 113.64 | 530.27 | 656.5
0.52 | 0.014125 | 114.92 | 533.89 | 662.1
0.53 | 0.014685 | 116.01 | 537.38 | 667.4
0.54 | 0.015258 | 117.31 | 540.64 | 672.2
0.55 | 0.015875 | 118.34 | 543.93 | 676.8
0.56 | 0.016508 | 119.68 | 547.12 | 681.6
0.57 | 0.017176 | 120.88 | 550.17 | 685.6
0.58 | 0.017832 | 122.18 | 553.13 | 689.8
0.59 | 0.018468 | 123.43 | 556 | 693.6
0.6 | 0.019212 | 124.66 | 558.86 | 696.8
0.61 | 0.020009 | 125.93 | 561.59 | 700.4
0.62 | 0.020753 | 127.27 | 564.2 | 703.4
0.63 | 0.021481 | 128.47 | 566.68 | 706.4
0.64 | 0.022352 | 129.69 | 569.22 | 709.3
0.65 | 0.023171 | 131.04 | 571.6 | 711.7
0.66 | 0.024103 | 132.36 | 573.8 | 713.8
0.67 | 0.024856 | 133.6 | 575.8 | 716
0.68 | 0.02583 | 135.09 | 578.2 | 718
0.69 | 0.026714 | 136.17 | 580 | 719.6
0.7 | 0.027569 | 137.61 | 581.8 | 721.7
0.71 | 0.028516 | 138.94 | 584 | 722.9
0.72 | 0.029634 | 140.23 | 585.5 | 724.5
0.73 | 0.03071 | 141.6 | 587.6 | 725.5
0.74 | 0.031718 | 142.79 | 589.4 | 726.9
0.75 | 0.032716 | 144.22 | 591 | 727.9
0.76 | 0.033826 | 145.6 | 592.6 | 728.8
0.77 | 0.034767 | 146.91 | 594.2 | 729.9
0.78 | 0.035867 | 148.17 | 595.8 | 730.9
0.79 | 0.037106 | 149.5 | 597 | 731.5
0.8 | 0.038321 | 150.96 | 598.3 | 732.2
0.81 | 0.039351 | 152.34 | 599.9 | 732.9
0.82 | 0.040576 | 153.68 | 601 | 733.3
0.83 | 0.04185 | 155.01 | 602.4 | 733.9
0.84 | 0.04308 | 156.45 | 603.8 | 734.9
0.85 | 0.044344 | 157.84 | 605 | 735.1
0.86 | 0.04577 | 159.25 | 606 | 735.2
0.87 | 0.047257 | 160.75 | 607.2 | 736.1
0.88 | 0.048384 | 162.06 | 608.6 | 736.3
0.89 | 0.049815 | 163.57 | 609.4 | 736.7
0.9 | 0.051114 | 165.03 | 610.6 | 737.1
0.91 | 0.052685 | 166.54 | 611.6 | 737.5
0.92 | 0.053992 | 168.01 | 613 | 737.9
0.93 | 0.055422 | 169.4 | 613.9 | 738.1
0.94 | 0.05692 | 170.97 | 615 | 738.7
0.95 | 0.05815 | 172.42 | 615.8 | 738.7
0.96 | 0.0601 | 173.93 | 617 | 739.1
0.97 | 0.06148 | 175.25 | 618 | 739.5
0.98 | 0.06307 | 176.84 | 619 | 739.7
0.99 | 0.06473 | 178.32 | 620.2 | 739.9
1 | 0.06622 | 179.82 | 621.2 | 740.2