## I-V Characteristic (mA-mm)
VDS (V) | VGS = -0.300 V | VGS = 0.100 V | VGS = 0.500 V | VGS = 0.900 V
0 | -3.52e-05 | -0.5252 | -1.1139 | -5.325
0.01 | 0.0008484 | 7.658 | 16.061 | 13.083
0.02 | 0.0014864 | 15.278 | 32.699 | 31.054
0.03 | 0.001972 | 22.339 | 49.34 | 49.106
0.04 | 0.0023529 | 28.86 | 66.05 | 67.31
0.05 | 0.0026458 | 34.73 | 82.55 | 85.01
0.06 | 0.0028889 | 40.057 | 98.84 | 102.74
0.07 | 0.0030906 | 44.896 | 115.06 | 120.62
0.08 | 0.003267 | 49.157 | 131.26 | 138.22
0.09 | 0.0034428 | 52.944 | 146.93 | 155.45
0.1 | 0.003583 | 56.313 | 162.42 | 172.62
0.11 | 0.0037369 | 59.26 | 178.03 | 189.89
0.12 | 0.0038878 | 61.91 | 193.08 | 206.51
0.13 | 0.0040309 | 64.31 | 208.15 | 223.48
0.14 | 0.004179 | 66.48 | 222.54 | 239.81
0.15 | 0.0043137 | 68.47 | 236.97 | 256.1
0.16 | 0.0044677 | 70.23 | 251.03 | 272.11
0.17 | 0.0046134 | 71.79 | 264.7 | 287.86
0.18 | 0.0047562 | 73.31 | 278.11 | 303.59
0.19 | 0.0049307 | 74.59 | 291.3 | 318.95
0.2 | 0.005089 | 75.96 | 303.95 | 334.01
0.21 | 0.0052635 | 77.27 | 316.3 | 348.89
0.22 | 0.005418 | 78.45 | 328.39 | 363.58
0.23 | 0.0055994 | 79.8 | 340.03 | 377.85
0.24 | 0.005645 | 81.14 | 351.14 | 391.89
0.25 | 0.005849 | 82.54 | 361.97 | 405.68
0.26 | 0.006042 | 84.02 | 372.37 | 419.06
0.27 | 0.006249 | 85.49 | 382.56 | 432.56
0.28 | 0.00644 | 86.81 | 392.17 | 445.3
0.29 | 0.006641 | 88.21 | 401.48 | 457.83
0.3 | 0.006879 | 89.57 | 410.42 | 470.14
0.31 | 0.007099 | 90.8 | 419.01 | 482.2
0.32 | 0.007321 | 92.11 | 427.2 | 493.97
0.33 | 0.007561 | 93.24 | 435.17 | 505.3
0.34 | 0.0078 | 94.55 | 442.63 | 516.4
0.35 | 0.008038 | 95.67 | 449.81 | 527.18
0.36 | 0.008299 | 96.79 | 456.72 | 537.76
0.37 | 0.008547 | 97.99 | 463.31 | 547.82
0.38 | 0.008809 | 99 | 469.5 | 557.6
0.39 | 0.00909 | 100.18 | 475.41 | 567.03
0.4 | 0.009363 | 101.31 | 481.12 | 576
0.41 | 0.009694 | 102.38 | 486.58 | 585
0.42 | 0.009989 | 103.48 | 491.73 | 593.4
0.43 | 0.010322 | 104.6 | 496.67 | 601.6
0.44 | 0.010616 | 105.77 | 501.47 | 609.8
0.45 | 0.010969 | 106.8 | 506 | 617
0.46 | 0.011362 | 108.01 | 510.32 | 624.5
0.47 | 0.011765 | 108.94 | 514.47 | 631.3
0.48 | 0.012165 | 110.17 | 518.56 | 637.7
0.49 | 0.012624 | 111.36 | 522.48 | 644.3
0.5 | 0.013114 | 112.49 | 526.22 | 650.1
0.51 | 0.013503 | 113.68 | 529.89 | 656.2
0.52 | 0.014051 | 114.83 | 533.46 | 661.5
0.53 | 0.014629 | 116 | 536.89 | 666.6
0.54 | 0.015203 | 117.21 | 540.25 | 671.5
0.55 | 0.015754 | 118.44 | 543.4 | 676.6
0.56 | 0.016398 | 119.61 | 546.58 | 680.8
0.57 | 0.017018 | 120.82 | 549.67 | 684.5
0.58 | 0.017652 | 122.06 | 552.63 | 688.8
0.59 | 0.018326 | 123.3 | 555.51 | 692.8
0.6 | 0.019057 | 124.56 | 558.22 | 696.4
0.61 | 0.019813 | 125.63 | 560.96 | 699.4
0.62 | 0.020523 | 127.05 | 563.61 | 702.5
0.63 | 0.021348 | 128.29 | 566.07 | 705.2
0.64 | 0.022077 | 129.61 | 568.59 | 708
0.65 | 0.022924 | 130.97 | 570.7 | 710.7
0.66 | 0.023719 | 132.09 | 573.2 | 712.8
0.67 | 0.024685 | 133.49 | 575.4 | 714.9
0.68 | 0.025502 | 134.76 | 577.4 | 716.5
0.69 | 0.02636 | 136.09 | 579.6 | 718.4
0.7 | 0.027304 | 137.42 | 581.6 | 720.3
0.71 | 0.028323 | 138.67 | 583.4 | 721.6
0.72 | 0.029267 | 139.99 | 585 | 722.9
0.73 | 0.030155 | 141.34 | 587 | 724.2
0.74 | 0.03122 | 142.62 | 588.6 | 725.5
0.75 | 0.032194 | 143.88 | 590.1 | 726.5
0.76 | 0.033346 | 145.25 | 591.7 | 727.7
0.77 | 0.034401 | 146.59 | 593.6 | 728.3
0.78 | 0.035552 | 147.93 | 595 | 729.1
0.79 | 0.03657 | 149.33 | 596.2 | 730.1
0.8 | 0.037645 | 150.53 | 597.8 | 730.7
0.81 | 0.039014 | 152 | 599 | 731.4
0.82 | 0.040057 | 153.36 | 600.2 | 731.9
0.83 | 0.041378 | 154.75 | 601.4 | 732.3
0.84 | 0.042456 | 156.17 | 602.8 | 733.1
0.85 | 0.043816 | 157.49 | 603.8 | 733.5
0.86 | 0.045033 | 158.99 | 605.1 | 734.1
0.87 | 0.046368 | 160.39 | 606.4 | 734.7
0.88 | 0.047624 | 161.84 | 607.4 | 734.7
0.89 | 0.049045 | 163.17 | 608.4 | 735.1
0.9 | 0.050353 | 164.64 | 609.4 | 735.9
0.91 | 0.051705 | 166.13 | 610.6 | 735.9
0.92 | 0.053139 | 167.61 | 611.9 | 736.3
0.93 | 0.054504 | 169.06 | 612.8 | 736.7
0.94 | 0.056273 | 170.42 | 613.8 | 737.3
0.95 | 0.05732 | 172 | 615 | 737.5
0.96 | 0.05889 | 173.55 | 616 | 737.7
0.97 | 0.06025 | 175.01 | 617 | 738.1
0.98 | 0.06189 | 176.63 | 618.2 | 738.3
0.99 | 0.06383 | 177.99 | 619.1 | 738.6
1 | 0.06531 | 179.5 | 619.9 | 738.7