## I-V Characteristic (mA-mm)
VDS (V) | VGS = -0.300 V | VGS = 0.100 V | VGS = 0.500 V | VGS = 0.900 V
0 | -2.8565e-05 | -0.5367 | -1.0543 | -5.257
0.01 | 0.000819 | 7.758 | 15.957 | 12.935
0.02 | 0.0014302 | 15.311 | 32.69 | 31.052
0.03 | 0.0018938 | 22.32 | 49.36 | 49.125
0.04 | 0.0022554 | 28.831 | 66.16 | 67.2
0.05 | 0.0025382 | 34.686 | 82.46 | 85.16
0.06 | 0.0027695 | 40.063 | 99.04 | 103.01
0.07 | 0.00297 | 44.843 | 115.47 | 120.72
0.08 | 0.0031316 | 49.088 | 131.22 | 138.32
0.09 | 0.0032922 | 52.91 | 147.11 | 155.64
0.1 | 0.003433 | 56.273 | 162.71 | 172.75
0.11 | 0.0035746 | 59.25 | 178.02 | 190.3
0.12 | 0.0037185 | 61.95 | 193.43 | 207.01
0.13 | 0.0038471 | 64.29 | 208.25 | 223.54
0.14 | 0.0039977 | 66.38 | 222.79 | 240.13
0.15 | 0.0041249 | 68.39 | 237.21 | 256.4
0.16 | 0.0042685 | 70.09 | 251.37 | 272.65
0.17 | 0.004407 | 71.69 | 265.09 | 288.28
0.18 | 0.0045423 | 73.18 | 278.32 | 303.97
0.19 | 0.0047045 | 74.5 | 291.56 | 319.43
0.2 | 0.0048574 | 75.82 | 304.36 | 334.54
0.21 | 0.0050201 | 77.08 | 316.8 | 349.54
0.22 | 0.0051784 | 78.32 | 328.62 | 364.16
0.23 | 0.0053408 | 79.64 | 340.44 | 378.44
0.24 | 0.0055127 | 80.93 | 351.63 | 392.58
0.25 | 0.0056856 | 82.36 | 362.36 | 406.58
0.26 | 0.005733 | 83.83 | 372.99 | 419.94
0.27 | 0.005934 | 85.15 | 383.05 | 433.21
0.28 | 0.006142 | 86.71 | 392.69 | 446.22
0.29 | 0.006333 | 87.98 | 402.02 | 458.76
0.3 | 0.006539 | 89.29 | 411.04 | 471.26
0.31 | 0.006755 | 90.54 | 419.69 | 483.3
0.32 | 0.006979 | 91.76 | 427.81 | 495.01
0.33 | 0.007194 | 93.01 | 435.78 | 506.55
0.34 | 0.007418 | 94.18 | 443.38 | 517.55
0.35 | 0.007659 | 95.33 | 450.6 | 528.44
0.36 | 0.007866 | 96.45 | 457.49 | 539.03
0.37 | 0.008137 | 97.59 | 464.01 | 549.14
0.38 | 0.008388 | 98.79 | 470.38 | 558.92
0.39 | 0.00867 | 99.85 | 476.32 | 568.52
0.4 | 0.008927 | 101.06 | 482.04 | 577.6
0.41 | 0.009214 | 102.06 | 487.42 | 586.4
0.42 | 0.009507 | 103.27 | 492.71 | 594.9
0.43 | 0.009797 | 104.27 | 497.65 | 603.1
0.44 | 0.010118 | 105.45 | 502.45 | 611.1
0.45 | 0.010457 | 106.55 | 506.9 | 619.1
0.46 | 0.010813 | 107.67 | 511.33 | 625.7
0.47 | 0.011146 | 108.81 | 515.52 | 632.9
0.48 | 0.011565 | 109.96 | 519.62 | 639.5
0.49 | 0.012018 | 111.06 | 523.47 | 645.8
0.5 | 0.012458 | 112.12 | 527.27 | 651.8
0.51 | 0.01288 | 113.4 | 530.96 | 657.8
0.52 | 0.013358 | 114.56 | 534.53 | 663.3
0.53 | 0.013895 | 115.71 | 537.95 | 668.5
0.54 | 0.014385 | 116.95 | 541.27 | 673.5
0.55 | 0.014964 | 117.95 | 544.61 | 678
0.56 | 0.015526 | 119.31 | 547.72 | 682.4
0.57 | 0.016144 | 120.54 | 550.73 | 687
0.58 | 0.016739 | 121.74 | 553.73 | 690.7
0.59 | 0.01739 | 123.04 | 556.58 | 694.1
0.6 | 0.018081 | 124.24 | 559.37 | 697.8
0.61 | 0.018749 | 125.5 | 562.09 | 701.2
0.62 | 0.019467 | 126.77 | 564.66 | 704.3
0.63 | 0.020199 | 128.08 | 567.26 | 706.9
0.64 | 0.020978 | 129.28 | 569.65 | 709.6
0.65 | 0.021655 | 130.59 | 572 | 712
0.66 | 0.022446 | 131.86 | 574.1 | 714.4
0.67 | 0.023285 | 133.12 | 575.9 | 716.4
0.68 | 0.024142 | 134.5 | 578.6 | 718.5
0.69 | 0.024988 | 135.64 | 580.8 | 720.1
0.7 | 0.025911 | 136.95 | 582.3 | 721.8
0.71 | 0.026803 | 138.35 | 584.6 | 722.9
0.72 | 0.027693 | 139.63 | 586 | 724.5
0.73 | 0.028574 | 141.02 | 588 | 725.6
0.74 | 0.029591 | 142.22 | 589.8 | 726.7
0.75 | 0.03053 | 143.54 | 591.2 | 728.1
0.76 | 0.031509 | 144.9 | 593 | 728.7
0.77 | 0.03263 | 146.29 | 594.3 | 729.7
0.78 | 0.033614 | 147.57 | 595.7 | 730.6
0.79 | 0.034684 | 148.93 | 597.2 | 731.1
0.8 | 0.035681 | 150.29 | 598.3 | 731.9
0.81 | 0.036874 | 151.6 | 600.1 | 732.7
0.82 | 0.038035 | 153.04 | 601.1 | 733.1
0.83 | 0.039029 | 154.29 | 602.6 | 733.6
0.84 | 0.040214 | 155.72 | 603.8 | 734.1
0.85 | 0.041494 | 157.13 | 605.1 | 734.9
0.86 | 0.042611 | 158.51 | 606 | 735.1
0.87 | 0.043808 | 160.08 | 607.1 | 735.5
0.88 | 0.045215 | 161.28 | 608.5 | 735.6
0.89 | 0.046491 | 162.83 | 609.5 | 736.3
0.9 | 0.047878 | 164.33 | 610.6 | 736.7
0.91 | 0.049 | 165.69 | 611.8 | 736.7
0.92 | 0.050331 | 167.18 | 612.7 | 737.3
0.93 | 0.051627 | 168.64 | 613.8 | 737.7
0.94 | 0.052756 | 170.14 | 614.9 | 738.1
0.95 | 0.0545 | 171.61 | 615.8 | 738.1
0.96 | 0.055939 | 173.12 | 617 | 738.3
0.97 | 0.05714 | 174.43 | 618.1 | 738.7
0.98 | 0.0588 | 176.08 | 619 | 738.9
0.99 | 0.06016 | 177.57 | 619.9 | 739.3
1 | 0.06173 | 179.1 | 620.7 | 739.7