## I-V Characteristic (mA-mm)
VDS (V) | VGS = -0.300 V | VGS = 0.100 V | VGS = 0.500 V | VGS = 0.900 V
0 | -1.6034e-05 | -0.51314 | -1.2075 | -5.538
0.01 | 0.0006875 | 7.509 | 15.903 | 12.737
0.02 | 0.0012035 | 15.021 | 32.676 | 30.88
0.03 | 0.0015932 | 21.939 | 49.309 | 48.914
0.04 | 0.0018925 | 28.262 | 66.08 | 67.06
0.05 | 0.002124 | 33.989 | 82.55 | 84.99
0.06 | 0.0023103 | 39.219 | 98.74 | 102.78
0.07 | 0.0024742 | 43.897 | 115.2 | 120.68
0.08 | 0.002612 | 47.995 | 131.16 | 138.07
0.09 | 0.0027366 | 51.663 | 146.85 | 155.56
0.1 | 0.0028532 | 54.966 | 162.41 | 172.72
0.11 | 0.0029703 | 57.76 | 178.03 | 189.82
0.12 | 0.0030774 | 60.29 | 193.28 | 207.11
0.13 | 0.0031817 | 62.52 | 207.95 | 223.68
0.14 | 0.003296 | 64.64 | 222.56 | 239.95
0.15 | 0.0034041 | 66.5 | 237 | 256.42
0.16 | 0.0035073 | 68.08 | 250.68 | 272.4
0.17 | 0.0036316 | 69.71 | 264.6 | 288.44
0.18 | 0.003741 | 70.97 | 277.9 | 303.79
0.19 | 0.003872 | 72.38 | 290.99 | 319.43
0.2 | 0.0039808 | 73.61 | 303.61 | 334.51
0.21 | 0.0041074 | 74.76 | 315.95 | 349.34
0.22 | 0.0042388 | 75.98 | 327.95 | 364.01
0.23 | 0.0043569 | 77.09 | 339.5 | 378.57
0.24 | 0.0045014 | 78.44 | 350.62 | 392.47
0.25 | 0.004638 | 79.71 | 361.48 | 406.26
0.26 | 0.0047767 | 81.11 | 371.86 | 420.04
0.27 | 0.0049175 | 82.45 | 381.85 | 433.13
0.28 | 0.0050781 | 83.92 | 391.53 | 446.03
0.29 | 0.0052454 | 85.25 | 400.79 | 458.76
0.3 | 0.0053895 | 86.51 | 409.5 | 470.94
0.31 | 0.0055475 | 87.73 | 418.22 | 483.24
0.32 | 0.005676 | 88.77 | 426.35 | 494.76
0.33 | 0.005859 | 90.08 | 434.18 | 506.33
0.34 | 0.006033 | 91.16 | 441.62 | 517.42
0.35 | 0.006238 | 92.38 | 448.74 | 528.02
0.36 | 0.006422 | 93.48 | 455.67 | 538.63
0.37 | 0.006635 | 94.53 | 462.12 | 548.76
0.38 | 0.006803 | 95.56 | 468.22 | 558.55
0.39 | 0.007025 | 96.65 | 474.13 | 567.95
0.4 | 0.007231 | 97.79 | 479.88 | 576.8
0.41 | 0.007464 | 98.8 | 485.23 | 586.2
0.42 | 0.007679 | 99.81 | 490.31 | 594.2
0.43 | 0.007954 | 100.99 | 495.23 | 602.4
0.44 | 0.008203 | 102.08 | 499.95 | 610.3
0.45 | 0.008454 | 103.14 | 504.39 | 617.9
0.46 | 0.008763 | 104.04 | 508.66 | 625
0.47 | 0.009042 | 105.29 | 512.82 | 631.9
0.48 | 0.009357 | 106.41 | 516.88 | 638.7
0.49 | 0.009682 | 107.47 | 520.69 | 644.7
0.5 | 0.010011 | 108.66 | 524.31 | 651
0.51 | 0.010363 | 109.63 | 527.94 | 656.5
0.52 | 0.010724 | 110.92 | 531.46 | 662.1
0.53 | 0.011159 | 111.96 | 534.85 | 667.2
0.54 | 0.011581 | 113.2 | 538.06 | 671.8
0.55 | 0.012022 | 114.34 | 541.25 | 676.6
0.56 | 0.012451 | 115.55 | 544.37 | 681.1
0.57 | 0.012946 | 116.65 | 547.38 | 685.2
0.58 | 0.013454 | 117.95 | 550.25 | 689.2
0.59 | 0.013942 | 119.11 | 552.98 | 693
0.6 | 0.014469 | 120.26 | 555.85 | 696.4
0.61 | 0.015019 | 121.46 | 558.48 | 699.6
0.62 | 0.015574 | 122.73 | 561.03 | 702.7
0.63 | 0.016125 | 123.94 | 563.53 | 705.4
0.64 | 0.016699 | 125.32 | 565.9 | 707.7
0.65 | 0.017385 | 126.35 | 568.27 | 710
0.66 | 0.018021 | 127.63 | 570.3 | 712.5
0.67 | 0.018639 | 128.95 | 572.5 | 714.4
0.68 | 0.01928 | 130.14 | 574.8 | 716.2
0.69 | 0.020021 | 131.46 | 576.6 | 717.8
0.7 | 0.020728 | 132.68 | 578.3 | 719.4
0.71 | 0.021394 | 133.92 | 580.2 | 720.8
0.72 | 0.022109 | 135.2 | 582.1 | 722
0.73 | 0.022924 | 136.53 | 584 | 723.4
0.74 | 0.023494 | 137.67 | 585.4 | 724.3
0.75 | 0.02446 | 138.95 | 587 | 725.3
0.76 | 0.025199 | 140.31 | 588.6 | 726
0.77 | 0.026057 | 141.54 | 590.2 | 727.1
0.78 | 0.026752 | 142.96 | 591.7 | 728.1
0.79 | 0.027618 | 144.06 | 593 | 728.7
0.8 | 0.028443 | 145.42 | 594.2 | 729.1
0.81 | 0.029285 | 146.84 | 595.8 | 729.9
0.82 | 0.030284 | 148.15 | 596.8 | 730.3
0.83 | 0.031141 | 149.5 | 598.1 | 730.9
0.84 | 0.032109 | 150.8 | 599.4 | 731.5
0.85 | 0.032929 | 152.2 | 600.5 | 731.9
0.86 | 0.034052 | 153.55 | 601.5 | 732
0.87 | 0.034994 | 155.01 | 602.6 | 732.5
0.88 | 0.03596 | 156.24 | 603.8 | 733.1
0.89 | 0.036957 | 157.74 | 604.7 | 733.5
0.9 | 0.038005 | 159.07 | 606 | 733.7
0.91 | 0.039045 | 160.55 | 607.1 | 733.9
0.92 | 0.039952 | 161.99 | 607.9 | 734.5
0.93 | 0.041092 | 163.18 | 609.1 | 734.6
0.94 | 0.042217 | 164.73 | 610.2 | 734.9
0.95 | 0.043333 | 166.22 | 611.2 | 735.1
0.96 | 0.044344 | 167.59 | 612.2 | 735.2
0.97 | 0.045521 | 169.16 | 613.5 | 735.5
0.98 | 0.046849 | 170.37 | 614.3 | 735.6
0.99 | 0.047988 | 171.93 | 615 | 735.9
1 | 0.049094 | 173.4 | 616.3 | 736.3