## I-V Characteristic (mA-mm)
VDS (V) | VGS = -0.300 V | VGS = 0.100 V | VGS = 0.500 V | VGS = 0.900 V
0 | -8.672e-06 | -0.5445 | -0.9729 | -5.52
0.01 | 0.0006869 | 7.533 | 15.997 | 12.853
0.02 | 0.0011881 | 15.029 | 32.829 | 31.048
0.03 | 0.0015666 | 21.907 | 49.549 | 49.278
0.04 | 0.0018601 | 28.251 | 66.45 | 67.51
0.05 | 0.0020898 | 34.054 | 82.91 | 85.53
0.06 | 0.0022732 | 39.209 | 99.54 | 103.51
0.07 | 0.0024345 | 43.851 | 115.91 | 121.38
0.08 | 0.0025665 | 47.974 | 131.84 | 139.07
0.09 | 0.0026934 | 51.677 | 147.73 | 156.51
0.1 | 0.0028041 | 54.903 | 163.33 | 173.78
0.11 | 0.0029148 | 57.72 | 179.28 | 191.44
0.12 | 0.003033 | 60.27 | 194.2 | 208.23
0.13 | 0.0031345 | 62.55 | 209.18 | 224.91
0.14 | 0.0032536 | 64.64 | 223.9 | 241.56
0.15 | 0.0033569 | 66.48 | 238.23 | 258.02
0.16 | 0.0034728 | 68.15 | 252.4 | 274.4
0.17 | 0.0035918 | 69.71 | 266.22 | 290.12
0.18 | 0.003694 | 71.08 | 279.52 | 305.89
0.19 | 0.0038191 | 72.41 | 292.73 | 321.52
0.2 | 0.003937 | 73.66 | 305.61 | 336.76
0.21 | 0.0040639 | 74.8 | 317.98 | 351.81
0.22 | 0.004187 | 76.12 | 329.88 | 366.54
0.23 | 0.0043306 | 77.28 | 341.6 | 380.95
0.24 | 0.0044691 | 78.62 | 352.86 | 395.18
0.25 | 0.0045946 | 79.95 | 363.83 | 409.37
0.26 | 0.004734 | 81.3 | 374.13 | 422.82
0.27 | 0.0048858 | 82.8 | 384.31 | 436.17
0.28 | 0.0050103 | 84.18 | 394.04 | 449.26
0.29 | 0.0051839 | 85.47 | 403.26 | 461.92
0.3 | 0.0053332 | 86.87 | 412.28 | 474.54
0.31 | 0.0054997 | 88.03 | 420.88 | 486.64
0.32 | 0.0056669 | 89.26 | 429.03 | 498.5
0.33 | 0.005708 | 90.39 | 436.98 | 510.09
0.34 | 0.005891 | 91.56 | 444.57 | 521.16
0.35 | 0.00608 | 92.65 | 451.78 | 532.1
0.36 | 0.006295 | 93.75 | 458.7 | 542.77
0.37 | 0.006495 | 94.87 | 465.21 | 552.97
0.38 | 0.006715 | 95.99 | 471.45 | 562.81
0.39 | 0.006904 | 97.09 | 477.47 | 572.3
0.4 | 0.007143 | 98.02 | 483.16 | 581.8
0.41 | 0.007393 | 99.16 | 488.53 | 590.6
0.42 | 0.007649 | 100.34 | 493.72 | 599
0.43 | 0.007863 | 101.4 | 498.69 | 607.4
0.44 | 0.008126 | 102.58 | 503.46 | 615.2
0.45 | 0.008415 | 103.48 | 507.97 | 623.1
0.46 | 0.00866 | 104.68 | 512.3 | 630.1
0.47 | 0.008975 | 105.73 | 516.52 | 637.3
0.48 | 0.009307 | 106.83 | 520.57 | 643.9
0.49 | 0.00964 | 107.97 | 524.38 | 650.2
0.5 | 0.00995 | 109.01 | 528.14 | 656.2
0.51 | 0.010349 | 110.29 | 531.81 | 662.1
0.52 | 0.010697 | 111.42 | 535.35 | 667.5
0.53 | 0.011131 | 112.52 | 538.64 | 672.7
0.54 | 0.011547 | 113.57 | 541.96 | 677.6
0.55 | 0.012007 | 114.88 | 545.19 | 682.4
0.56 | 0.012464 | 115.96 | 548.33 | 687
0.57 | 0.012879 | 117.18 | 551.35 | 690.9
0.58 | 0.013407 | 118.43 | 554.21 | 695.2
0.59 | 0.013965 | 119.52 | 557.05 | 698.5
0.6 | 0.014441 | 120.81 | 559.83 | 702.1
0.61 | 0.015005 | 122.09 | 562.49 | 705.3
0.62 | 0.015557 | 123.3 | 565.05 | 708.5
0.63 | 0.016151 | 124.63 | 567.48 | 710.9
0.64 | 0.016736 | 125.76 | 569.97 | 713.6
0.65 | 0.017399 | 127.07 | 572.1 | 716
0.66 | 0.018028 | 128.37 | 574.4 | 718.5
0.67 | 0.018706 | 129.54 | 576.2 | 720.4
0.68 | 0.019312 | 130.76 | 578.6 | 722.2
0.69 | 0.019983 | 132.12 | 580.8 | 723.7
0.7 | 0.020729 | 133.34 | 582.2 | 725.1
0.71 | 0.021469 | 134.62 | 584.4 | 726.7
0.72 | 0.022129 | 135.91 | 586.2 | 728.3
0.73 | 0.022862 | 137.03 | 588 | 729.1
0.74 | 0.023589 | 138.39 | 589.4 | 730.3
0.75 | 0.024512 | 139.72 | 591 | 731.1
0.76 | 0.025191 | 140.94 | 592.8 | 732.2
0.77 | 0.0261 | 142.34 | 594.2 | 733.1
0.78 | 0.026905 | 143.47 | 595.8 | 733.8
0.79 | 0.027635 | 144.91 | 597 | 734.3
0.8 | 0.028605 | 146.2 | 598.2 | 735.1
0.81 | 0.029396 | 147.49 | 599.6 | 735.5
0.82 | 0.030479 | 148.93 | 600.8 | 736.2
0.83 | 0.031231 | 150.15 | 602.2 | 736.5
0.84 | 0.03219 | 151.54 | 603.2 | 737.3
0.85 | 0.033165 | 152.94 | 604.6 | 737.7
0.86 | 0.034058 | 154.26 | 605.6 | 737.9
0.87 | 0.03513 | 155.55 | 606.8 | 738.3
0.88 | 0.03615 | 156.99 | 607.8 | 738.6
0.89 | 0.037114 | 158.41 | 609 | 738.7
0.9 | 0.03806 | 159.83 | 610.2 | 739.5
0.91 | 0.039153 | 161.3 | 611.2 | 739.5
0.92 | 0.040254 | 162.58 | 612.2 | 739.7
0.93 | 0.04136 | 164.09 | 613 | 740.2
0.94 | 0.042347 | 165.5 | 614.1 | 740.2
0.95 | 0.043515 | 166.97 | 615.3 | 740.7
0.96 | 0.044755 | 168.44 | 616.3 | 740.9
0.97 | 0.045758 | 169.82 | 617.2 | 741
0.98 | 0.047129 | 171.32 | 618.2 | 741.3
0.99 | 0.048311 | 172.82 | 619.4 | 741.5
1 | 0.049438 | 174.2 | 620.3 | 741.6