## I-V Characteristic (mA-mm)
VDS (V) | VGS = -0.300 V | VGS = 0.100 V | VGS = 0.500 V | VGS = 0.900 V
0 | -6.321e-06 | -0.5274 | -0.8304 | -5.508
0.01 | 0.000678 | 7.53 | 15.883 | 12.802
0.02 | 0.0011811 | 14.949 | 32.755 | 31.091
0.03 | 0.0015597 | 21.8 | 49.505 | 49.114
0.04 | 0.0018486 | 28.12 | 66.37 | 67.54
0.05 | 0.0020822 | 33.893 | 82.9 | 85.23
0.06 | 0.0022613 | 38.984 | 99.11 | 103.44
0.07 | 0.002423 | 43.612 | 115.71 | 121.2
0.08 | 0.002559 | 47.707 | 131.6 | 138.71
0.09 | 0.0026852 | 51.356 | 147.41 | 156.11
0.1 | 0.0028069 | 54.559 | 163.08 | 173.53
0.11 | 0.0029071 | 57.41 | 178.82 | 190.96
0.12 | 0.0030145 | 59.97 | 193.85 | 207.79
0.13 | 0.0031199 | 62.25 | 208.81 | 224.5
0.14 | 0.0032153 | 64.25 | 223.38 | 241.12
0.15 | 0.0033372 | 66.06 | 237.89 | 257.84
0.16 | 0.0034377 | 67.75 | 252 | 273.71
0.17 | 0.0035634 | 69.23 | 265.65 | 289.7
0.18 | 0.0036636 | 70.59 | 279.03 | 305.41
0.19 | 0.0037892 | 71.93 | 292.2 | 320.81
0.2 | 0.0039089 | 73.13 | 304.77 | 336.37
0.21 | 0.0040207 | 74.46 | 317.32 | 351.14
0.22 | 0.0041521 | 75.46 | 329.19 | 365.8
0.23 | 0.004272 | 76.8 | 340.84 | 380.36
0.24 | 0.0043994 | 78.08 | 352.04 | 394.41
0.25 | 0.0045475 | 79.36 | 362.97 | 408.49
0.26 | 0.0046894 | 80.87 | 373.35 | 421.92
0.27 | 0.004848 | 82.17 | 383.39 | 435.33
0.28 | 0.004983 | 83.64 | 393.06 | 448.38
0.29 | 0.0051355 | 84.95 | 402.35 | 461.2
0.3 | 0.0052874 | 86.21 | 411.3 | 473.52
0.31 | 0.0054306 | 87.39 | 419.92 | 485.78
0.32 | 0.0056094 | 88.54 | 428.14 | 497.52
0.33 | 0.005641 | 89.78 | 435.98 | 509.02
0.34 | 0.005844 | 90.88 | 443.5 | 520.36
0.35 | 0.006009 | 92.04 | 450.69 | 531.09
0.36 | 0.00621 | 93.04 | 457.65 | 541.74
0.37 | 0.006416 | 94.24 | 464.16 | 551.89
0.38 | 0.006623 | 95.35 | 470.35 | 561.7
0.39 | 0.006806 | 96.39 | 476.27 | 571.1
0.4 | 0.007032 | 97.5 | 482.04 | 580.4
0.41 | 0.007271 | 98.47 | 487.4 | 589.4
0.42 | 0.007481 | 99.6 | 492.54 | 597.8
0.43 | 0.007746 | 100.66 | 497.5 | 606
0.44 | 0.008013 | 101.74 | 502.24 | 614
0.45 | 0.008277 | 102.79 | 506.71 | 621.8
0.46 | 0.008516 | 103.84 | 511.04 | 628.9
0.47 | 0.008811 | 104.98 | 515.17 | 635.9
0.48 | 0.00911 | 106.06 | 519.29 | 642.5
0.49 | 0.009452 | 107.21 | 523.04 | 648.9
0.5 | 0.009787 | 108.21 | 526.78 | 654.9
0.51 | 0.010195 | 109.35 | 530.36 | 660.6
0.52 | 0.010567 | 110.54 | 533.95 | 666.1
0.53 | 0.010927 | 111.64 | 537.33 | 671
0.54 | 0.011356 | 112.93 | 540.51 | 676
0.55 | 0.011789 | 113.88 | 543.67 | 680.8
0.56 | 0.012254 | 115.14 | 546.86 | 685.2
0.57 | 0.012706 | 116.27 | 549.83 | 689.8
0.58 | 0.013202 | 117.48 | 552.7 | 693.6
0.59 | 0.013715 | 118.78 | 555.47 | 696.9
0.6 | 0.014219 | 119.87 | 558.26 | 700.5
0.61 | 0.014782 | 121.07 | 560.91 | 703.7
0.62 | 0.015311 | 122.39 | 563.46 | 706.8
0.63 | 0.015888 | 123.57 | 565.86 | 709.6
0.64 | 0.01641 | 124.78 | 568.31 | 712.4
0.65 | 0.017017 | 125.99 | 570.5 | 714.9
0.66 | 0.017659 | 127.27 | 572.7 | 716.9
0.67 | 0.018294 | 128.52 | 575 | 718.8
0.68 | 0.018867 | 129.79 | 577 | 720.8
0.69 | 0.019596 | 130.9 | 578.9 | 722.1
0.7 | 0.020272 | 132.24 | 580.8 | 723.8
0.71 | 0.020857 | 133.48 | 582.8 | 725.3
0.72 | 0.021681 | 134.76 | 584.4 | 726.5
0.73 | 0.022404 | 136.09 | 586 | 727.5
0.74 | 0.023176 | 137.19 | 587.8 | 728.7
0.75 | 0.023859 | 138.55 | 589.4 | 729.9
0.76 | 0.024627 | 139.83 | 591 | 730.9
0.77 | 0.025468 | 141.09 | 592.6 | 731.5
0.78 | 0.02629 | 142.32 | 594 | 732
0.79 | 0.027138 | 143.58 | 595 | 732.7
0.8 | 0.027898 | 144.89 | 596.8 | 733.5
0.81 | 0.028807 | 146.21 | 597.8 | 733.9
0.82 | 0.029569 | 147.55 | 599.2 | 734.7
0.83 | 0.030489 | 148.82 | 600.4 | 735.1
0.84 | 0.031457 | 150.21 | 601.4 | 735.5
0.85 | 0.0324 | 151.6 | 602.6 | 735.6
0.86 | 0.033283 | 153 | 603.8 | 736.3
0.87 | 0.034197 | 154.42 | 605.1 | 736.7
0.88 | 0.035269 | 155.64 | 606.3 | 737.3
0.89 | 0.036038 | 157.15 | 607.3 | 737.5
0.9 | 0.03723 | 158.45 | 608.3 | 737.7
0.91 | 0.038173 | 159.99 | 609.2 | 738.1
0.92 | 0.039203 | 161.28 | 610.4 | 738.3
0.93 | 0.040257 | 162.67 | 611.5 | 738.3
0.94 | 0.04136 | 164.13 | 612.4 | 738.7
0.95 | 0.042517 | 165.5 | 613.4 | 738.8
0.96 | 0.043593 | 167.05 | 614.3 | 739.1
0.97 | 0.044709 | 168.36 | 615.4 | 739.7
0.98 | 0.045666 | 169.8 | 616.4 | 739.7
0.99 | 0.046997 | 171.25 | 617.6 | 739.9
1 | 0.047964 | 172.76 | 618.6 | 740.2