## I-V Characteristic (mA-mm)
VDS (V) | VGS = -0.300 V | VGS = 0.100 V | VGS = 0.500 V | VGS = 0.900 V
0 | -2.0345e-05 | -0.5127 | -1.0422 | -5.366
0.01 | 0.0006729 | 7.321 | 15.49 | 12.452
0.02 | 0.0011845 | 14.702 | 31.55 | 29.976
0.03 | 0.0015681 | 21.382 | 47.756 | 47.448
0.04 | 0.001868 | 27.63 | 63.92 | 65.03
0.05 | 0.0020978 | 33.227 | 79.95 | 82.47
0.06 | 0.0022901 | 38.285 | 95.87 | 99.55
0.07 | 0.0024516 | 42.898 | 111.46 | 116.93
0.08 | 0.0025957 | 46.938 | 127.17 | 134.04
0.09 | 0.0027154 | 50.487 | 142.44 | 150.85
0.1 | 0.0028301 | 53.66 | 157.49 | 167.45
0.11 | 0.0029411 | 56.479 | 172.57 | 184.29
0.12 | 0.0030373 | 58.73 | 187.44 | 200.94
0.13 | 0.0031553 | 60.95 | 201.96 | 216.9
0.14 | 0.0032523 | 62.96 | 215.97 | 232.92
0.15 | 0.0033665 | 64.71 | 230.06 | 249.05
0.16 | 0.0034826 | 66.29 | 243.88 | 264.46
0.17 | 0.0035869 | 67.72 | 257.19 | 280.11
0.18 | 0.003703 | 69 | 270.12 | 295.25
0.19 | 0.0038144 | 70.31 | 283.01 | 310.36
0.2 | 0.0039396 | 71.38 | 295.5 | 325.04
0.21 | 0.0040644 | 72.58 | 307.33 | 339.57
0.22 | 0.004176 | 73.62 | 319.26 | 354.03
0.23 | 0.004324 | 74.69 | 330.7 | 368.03
0.24 | 0.0044567 | 75.88 | 341.57 | 381.78
0.25 | 0.0045898 | 77 | 352.23 | 395.37
0.26 | 0.0047281 | 78.17 | 362.52 | 408.74
0.27 | 0.0048781 | 79.49 | 372.5 | 421.66
0.28 | 0.0050192 | 80.75 | 381.88 | 434.5
0.29 | 0.0051509 | 82.08 | 391.04 | 446.97
0.3 | 0.0053142 | 83.37 | 399.87 | 458.93
0.31 | 0.0054773 | 84.62 | 408.32 | 471.22
0.32 | 0.0056478 | 85.69 | 416.31 | 482.68
0.33 | 0.005699 | 86.95 | 424.15 | 494.06
0.34 | 0.005887 | 88.06 | 431.53 | 505
0.35 | 0.006078 | 89.21 | 438.51 | 515.64
0.36 | 0.006253 | 90.34 | 445.37 | 526.32
0.37 | 0.006449 | 91.3 | 451.79 | 536.34
0.38 | 0.006651 | 92.48 | 457.96 | 546.1
0.39 | 0.006855 | 93.48 | 463.76 | 555.56
0.4 | 0.007044 | 94.57 | 469.4 | 564.92
0.41 | 0.007273 | 95.69 | 474.73 | 573.7
0.42 | 0.007504 | 96.64 | 479.89 | 582.1
0.43 | 0.007734 | 97.68 | 484.79 | 590.4
0.44 | 0.007957 | 98.79 | 489.49 | 598.3
0.45 | 0.008204 | 99.82 | 494.01 | 606.2
0.46 | 0.008482 | 100.92 | 498.44 | 613.4
0.47 | 0.00874 | 101.98 | 502.6 | 620.2
0.48 | 0.009065 | 102.99 | 506.66 | 627
0.49 | 0.009365 | 104.14 | 510.65 | 633.3
0.5 | 0.009668 | 105.19 | 514.43 | 639.6
0.51 | 0.009986 | 106.28 | 518.14 | 645.3
0.52 | 0.010389 | 107.41 | 521.72 | 650.9
0.53 | 0.010764 | 108.51 | 525.26 | 656.3
0.54 | 0.011183 | 109.73 | 528.71 | 661.4
0.55 | 0.011568 | 110.93 | 531.89 | 666.1
0.56 | 0.012038 | 112 | 535.17 | 670.9
0.57 | 0.012485 | 113.16 | 538.29 | 675
0.58 | 0.012916 | 114.34 | 541.31 | 679.2
0.59 | 0.01348 | 115.54 | 544.27 | 682.8
0.6 | 0.013957 | 116.82 | 547.06 | 686.6
0.61 | 0.01448 | 117.95 | 549.89 | 690.2
0.62 | 0.014965 | 119.28 | 552.53 | 693
0.63 | 0.0155 | 120.46 | 555.17 | 696.2
0.64 | 0.016144 | 121.72 | 557.57 | 699
0.65 | 0.016717 | 122.87 | 559.99 | 701.3
0.66 | 0.017276 | 124.15 | 562.38 | 703.6
0.67 | 0.017836 | 125.45 | 564.61 | 706
0.68 | 0.018463 | 126.75 | 566.84 | 707.8
0.69 | 0.019124 | 128.07 | 568.77 | 709.6
0.7 | 0.019785 | 129.29 | 570.7 | 711.2
0.71 | 0.020487 | 130.6 | 572.5 | 712.8
0.72 | 0.02116 | 131.9 | 574.4 | 714.4
0.73 | 0.021839 | 133.17 | 576.4 | 715.6
0.74 | 0.022571 | 134.49 | 577.9 | 716.9
0.75 | 0.023364 | 135.64 | 579.8 | 718
0.76 | 0.024033 | 137.05 | 581.6 | 718.8
0.77 | 0.024788 | 138.27 | 583 | 719.7
0.78 | 0.025496 | 139.63 | 584.6 | 720.8
0.79 | 0.026314 | 140.84 | 586 | 721.4
0.8 | 0.027064 | 142.22 | 587.2 | 722.1
0.81 | 0.028022 | 143.56 | 588.5 | 722.8
0.82 | 0.028779 | 144.9 | 589.8 | 723.6
0.83 | 0.029726 | 146.29 | 591 | 724
0.84 | 0.030585 | 147.49 | 592.6 | 724.9
0.85 | 0.031464 | 148.97 | 593.4 | 725.3
0.86 | 0.032285 | 150.31 | 594.6 | 725.8
0.87 | 0.033231 | 151.72 | 595.8 | 726.1
0.88 | 0.034272 | 153.18 | 597.2 | 726.7
0.89 | 0.035156 | 154.46 | 598.2 | 727.1
0.9 | 0.036272 | 155.97 | 599.3 | 727.7
0.91 | 0.036986 | 157.35 | 600.3 | 727.7
0.92 | 0.038193 | 158.83 | 601.4 | 728.3
0.93 | 0.039256 | 160.15 | 602.2 | 728.3
0.94 | 0.040396 | 161.58 | 603.5 | 729
0.95 | 0.041455 | 163.03 | 604.4 | 729.1
0.96 | 0.042492 | 164.49 | 605.5 | 729.2
0.97 | 0.043655 | 165.89 | 606.6 | 729.9
0.98 | 0.044712 | 167.25 | 607.6 | 730.1
0.99 | 0.045884 | 168.8 | 608.6 | 730.3
1 | 0.046988 | 170.34 | 609.7 | 730.6