## I-V Characteristic (mA-mm)
VDS (V) | VGS = -0.300 V | VGS = 0.100 V | VGS = 0.500 V | VGS = 0.900 V
0 | -1.2453e-05 | -0.4976 | -1.1308 | -5.203
0.01 | 0.0006816 | 7.311 | 15.384 | 12.386
0.02 | 0.0011896 | 14.742 | 31.669 | 29.924
0.03 | 0.0015725 | 21.456 | 47.79 | 47.466
0.04 | 0.001869 | 27.681 | 64.08 | 65.1
0.05 | 0.0020979 | 33.305 | 79.94 | 82.36
0.06 | 0.002288 | 38.409 | 95.81 | 99.75
0.07 | 0.0024452 | 43.011 | 111.88 | 117.17
0.08 | 0.0025829 | 47.05 | 127.17 | 133.98
0.09 | 0.0027148 | 50.631 | 142.54 | 150.85
0.1 | 0.0028193 | 53.828 | 157.73 | 167.69
0.11 | 0.0029353 | 56.642 | 172.74 | 184.21
0.12 | 0.003047 | 58.88 | 187.67 | 200.88
0.13 | 0.0031507 | 61.09 | 201.96 | 217.04
0.14 | 0.0032603 | 63.08 | 216.21 | 233.06
0.15 | 0.0033752 | 64.88 | 230.28 | 249.02
0.16 | 0.00349 | 66.5 | 243.8 | 264.69
0.17 | 0.0035925 | 67.9 | 257.4 | 280.26
0.18 | 0.0037091 | 69.24 | 270.31 | 295.41
0.19 | 0.0038297 | 70.51 | 283.19 | 310.51
0.2 | 0.0039391 | 71.65 | 295.6 | 325.4
0.21 | 0.0040809 | 72.75 | 307.8 | 340.07
0.22 | 0.0042049 | 73.87 | 319.46 | 354.21
0.23 | 0.0043397 | 74.88 | 330.9 | 368.4
0.24 | 0.0044707 | 76.06 | 341.92 | 382.26
0.25 | 0.0046044 | 77.23 | 352.58 | 395.65
0.26 | 0.0047491 | 78.45 | 362.88 | 409.16
0.27 | 0.0048799 | 79.71 | 372.75 | 422.2
0.28 | 0.0050385 | 81.07 | 382.27 | 434.88
0.29 | 0.0051821 | 82.34 | 391.38 | 447.39
0.3 | 0.0053348 | 83.52 | 400.06 | 459.54
0.31 | 0.0055069 | 84.84 | 408.69 | 471.68
0.32 | 0.0056793 | 85.93 | 416.71 | 483.15
0.33 | 0.005726 | 87.23 | 424.47 | 494.52
0.34 | 0.005899 | 88.33 | 431.85 | 505.65
0.35 | 0.006103 | 89.46 | 439 | 516.47
0.36 | 0.006292 | 90.54 | 445.79 | 526.89
0.37 | 0.006498 | 91.6 | 452.2 | 537.02
0.38 | 0.006674 | 92.66 | 458.32 | 546.84
0.39 | 0.006881 | 93.77 | 464.22 | 556.36
0.4 | 0.007098 | 94.81 | 469.88 | 565.69
0.41 | 0.007334 | 95.93 | 475.2 | 574.4
0.42 | 0.007552 | 96.93 | 480.29 | 583
0.43 | 0.007792 | 97.95 | 485.19 | 591.1
0.44 | 0.008032 | 99.09 | 490.02 | 599.4
0.45 | 0.008266 | 100.15 | 494.41 | 607.1
0.46 | 0.008542 | 101.1 | 498.77 | 614.2
0.47 | 0.008839 | 102.18 | 502.99 | 621.3
0.48 | 0.009129 | 103.32 | 507.09 | 627.9
0.49 | 0.009422 | 104.34 | 511.03 | 634.3
0.5 | 0.009749 | 105.55 | 514.76 | 640.5
0.51 | 0.010092 | 106.47 | 518.49 | 646.2
0.52 | 0.010462 | 107.73 | 522.09 | 652.1
0.53 | 0.010852 | 108.81 | 525.62 | 657.3
0.54 | 0.011256 | 109.97 | 528.96 | 662.6
0.55 | 0.01168 | 111.16 | 532.25 | 667.4
0.56 | 0.012097 | 112.2 | 535.49 | 671.9
0.57 | 0.012569 | 113.37 | 538.57 | 676
0.58 | 0.013038 | 114.68 | 541.6 | 680.4
0.59 | 0.013566 | 115.77 | 544.43 | 684
0.6 | 0.014032 | 117 | 547.37 | 687.6
0.61 | 0.014608 | 118.16 | 550.1 | 690.9
0.62 | 0.015145 | 119.47 | 552.75 | 694.2
0.63 | 0.01561 | 120.69 | 555.36 | 697.2
0.64 | 0.016245 | 121.98 | 557.84 | 699.8
0.65 | 0.01684 | 123.06 | 560.27 | 702.4
0.66 | 0.017479 | 124.46 | 562.59 | 704.8
0.67 | 0.017943 | 125.69 | 564.86 | 706.9
0.68 | 0.018709 | 126.97 | 566.96 | 709.1
0.69 | 0.019305 | 128.27 | 569.06 | 710.8
0.7 | 0.019936 | 129.41 | 570.9 | 712.6
0.71 | 0.020576 | 130.78 | 572.7 | 714.1
0.72 | 0.021306 | 132 | 574.8 | 715.6
0.73 | 0.022103 | 133.28 | 576.6 | 716.8
0.74 | 0.02267 | 134.56 | 578.2 | 718
0.75 | 0.023527 | 135.78 | 579.7 | 719.2
0.76 | 0.02417 | 137.15 | 581.4 | 720.3
0.77 | 0.025016 | 138.45 | 583 | 721
0.78 | 0.025779 | 139.79 | 584.6 | 722
0.79 | 0.026571 | 140.95 | 586 | 722.8
0.8 | 0.027423 | 142.34 | 587.4 | 723.5
0.81 | 0.028227 | 143.66 | 588.5 | 724.2
0.82 | 0.029083 | 145.01 | 589.8 | 724.9
0.83 | 0.029937 | 146.36 | 591.2 | 725.3
0.84 | 0.030873 | 147.61 | 592.6 | 725.8
0.85 | 0.031729 | 149.01 | 593.6 | 726.5
0.86 | 0.032685 | 150.45 | 594.6 | 726.9
0.87 | 0.033561 | 151.8 | 595.8 | 727.1
0.88 | 0.034644 | 153.21 | 597 | 727.9
0.89 | 0.035466 | 154.5 | 598.1 | 728.2
0.9 | 0.036482 | 155.95 | 599.4 | 728.3
0.91 | 0.037516 | 157.39 | 600.4 | 729
0.92 | 0.03842 | 158.79 | 601.2 | 729.3
0.93 | 0.039514 | 160.12 | 602.6 | 729.7
0.94 | 0.040659 | 161.58 | 603.5 | 729.9
0.95 | 0.041715 | 163.01 | 604.6 | 730.3
0.96 | 0.042711 | 164.41 | 605.6 | 730.9
0.97 | 0.043929 | 165.85 | 606.7 | 730.9
0.98 | 0.044924 | 167.19 | 607.6 | 731.3
0.99 | 0.046175 | 168.7 | 608.4 | 731.5
1 | 0.047337 | 170.14 | 609.6 | 731.7