## I-V Characteristic (mA-mm)
VDS (V) | VGS = -0.300 V | VGS = 0.100 V | VGS = 0.500 V | VGS = 0.900 V
0 | -8.421e-06 | -0.5689 | -1.0042 | -5.346
0.01 | 0.0006414 | 7.345 | 15.429 | 12.362
0.02 | 0.0011219 | 14.561 | 31.793 | 30.056
0.03 | 0.0014808 | 21.261 | 47.899 | 47.853
0.04 | 0.0017593 | 27.455 | 64.28 | 65.31
0.05 | 0.0019777 | 32.999 | 80.29 | 82.94
0.06 | 0.0021565 | 38.009 | 96.47 | 100.21
0.07 | 0.0023111 | 42.543 | 112.1 | 117.53
0.08 | 0.0024387 | 46.5 | 127.66 | 134.61
0.09 | 0.0025563 | 50.052 | 143.19 | 151.58
0.1 | 0.002671 | 53.142 | 158.16 | 168.48
0.11 | 0.0027685 | 55.974 | 173.56 | 185.3
0.12 | 0.0028778 | 58.12 | 188.22 | 201.8
0.13 | 0.0029732 | 60.35 | 202.76 | 218.01
0.14 | 0.0030717 | 62.28 | 216.91 | 233.96
0.15 | 0.003183 | 64.05 | 231.16 | 250.41
0.16 | 0.0032785 | 65.7 | 244.93 | 265.94
0.17 | 0.0033943 | 67.01 | 258.15 | 281.33
0.18 | 0.0034956 | 68.39 | 271.27 | 296.77
0.19 | 0.0036152 | 69.6 | 284.29 | 311.96
0.2 | 0.0037194 | 70.73 | 296.79 | 326.79
0.21 | 0.0038239 | 71.83 | 308.78 | 341.36
0.22 | 0.0039602 | 72.85 | 320.54 | 355.76
0.23 | 0.0040776 | 73.97 | 332.08 | 369.93
0.24 | 0.0041965 | 75.1 | 342.87 | 383.86
0.25 | 0.0043283 | 76.21 | 353.72 | 397.44
0.26 | 0.0044598 | 77.44 | 363.95 | 410.76
0.27 | 0.0046139 | 78.68 | 373.81 | 423.79
0.28 | 0.0047372 | 79.97 | 383.3 | 436.59
0.29 | 0.0048904 | 81.25 | 392.48 | 449.35
0.3 | 0.0050253 | 82.51 | 401.3 | 461.37
0.31 | 0.0051589 | 83.67 | 409.7 | 473.43
0.32 | 0.0053306 | 84.88 | 417.76 | 485.07
0.33 | 0.005481 | 86.07 | 425.57 | 496.41
0.34 | 0.0056484 | 87.21 | 433.01 | 507.58
0.35 | 0.005681 | 88.46 | 439.96 | 518.19
0.36 | 0.005856 | 89.33 | 446.75 | 528.79
0.37 | 0.006068 | 90.48 | 453.22 | 539
0.38 | 0.006243 | 91.56 | 459.35 | 548.86
0.39 | 0.006456 | 92.64 | 465.11 | 558.24
0.4 | 0.006665 | 93.6 | 470.78 | 567.61
0.41 | 0.006874 | 94.71 | 476.08 | 576.4
0.42 | 0.007074 | 95.71 | 481.2 | 584.8
0.43 | 0.007314 | 96.84 | 486.05 | 593
0.44 | 0.00753 | 97.82 | 490.73 | 601.2
0.45 | 0.007771 | 98.85 | 495.26 | 608.8
0.46 | 0.008025 | 99.83 | 499.6 | 616.1
0.47 | 0.008289 | 101.02 | 503.73 | 623.1
0.48 | 0.008552 | 102.09 | 507.78 | 629.8
0.49 | 0.008825 | 103.18 | 511.73 | 636.1
0.5 | 0.009173 | 104.12 | 515.55 | 642.1
0.51 | 0.009504 | 105.33 | 519.16 | 648.5
0.52 | 0.009871 | 106.39 | 522.75 | 653.7
0.53 | 0.010184 | 107.56 | 526.21 | 659
0.54 | 0.010583 | 108.62 | 529.64 | 664.3
0.55 | 0.010969 | 109.77 | 532.88 | 669.1
0.56 | 0.011435 | 110.88 | 536.06 | 673.8
0.57 | 0.011844 | 112.12 | 539.21 | 677.9
0.58 | 0.012304 | 113.27 | 542.21 | 682
0.59 | 0.012716 | 114.37 | 545.08 | 685.9
0.6 | 0.013186 | 115.63 | 547.94 | 689.4
0.61 | 0.013716 | 116.87 | 550.69 | 693
0.62 | 0.014228 | 118.07 | 553.35 | 696.2
0.63 | 0.014778 | 119.33 | 555.86 | 699
0.64 | 0.015227 | 120.44 | 558.36 | 701.6
0.65 | 0.015842 | 121.74 | 560.79 | 704.2
0.66 | 0.016398 | 123.02 | 563.12 | 706.4
0.67 | 0.016944 | 124.22 | 565.31 | 708.6
0.68 | 0.017549 | 125.55 | 567.49 | 710.8
0.69 | 0.018168 | 126.73 | 569.55 | 712.4
0.7 | 0.018754 | 128.01 | 571.3 | 714
0.71 | 0.019365 | 129.26 | 573.3 | 715.7
0.72 | 0.020018 | 130.54 | 575 | 717.2
0.73 | 0.020762 | 131.69 | 577 | 718.4
0.74 | 0.021455 | 133.04 | 578.6 | 719.6
0.75 | 0.022071 | 134.32 | 580.2 | 720.8
0.76 | 0.022818 | 135.61 | 582 | 721.7
0.77 | 0.023485 | 136.97 | 583.4 | 722.6
0.78 | 0.024262 | 138.15 | 584.8 | 723.6
0.79 | 0.025035 | 139.47 | 586.4 | 724.3
0.8 | 0.02583 | 140.84 | 587.8 | 725
0.81 | 0.026576 | 142.12 | 589.2 | 725.5
0.82 | 0.027311 | 143.46 | 590.6 | 726
0.83 | 0.028182 | 144.75 | 591.7 | 726.9
0.84 | 0.02908 | 146.23 | 593 | 727.7
0.85 | 0.029952 | 147.51 | 594.2 | 728.1
0.86 | 0.030673 | 148.88 | 595.4 | 728.5
0.87 | 0.031604 | 150.23 | 596.5 | 728.7
0.88 | 0.03254 | 151.57 | 597.6 | 729.1
0.89 | 0.033376 | 153 | 598.8 | 729.7
0.9 | 0.034376 | 154.41 | 599.9 | 729.9
0.91 | 0.035386 | 155.8 | 600.7 | 730.3
0.92 | 0.036309 | 157.13 | 601.9 | 730.9
0.93 | 0.037219 | 158.6 | 603.1 | 731.3
0.94 | 0.03819 | 160.04 | 604.2 | 731.4
0.95 | 0.039232 | 161.48 | 605.1 | 731.6
0.96 | 0.040231 | 163.01 | 606.3 | 731.9
0.97 | 0.041246 | 164.22 | 607.1 | 732.2
0.98 | 0.042395 | 165.78 | 608 | 732.4
0.99 | 0.043478 | 167.18 | 609 | 733.1
1 | 0.044501 | 168.6 | 610.3 | 733.3