## I-V Characteristic (mA-mm)
VDS (V) | VGS = -0.300 V | VGS = 0.100 V | VGS = 0.500 V | VGS = 0.900 V
0 | -1.6213e-05 | -0.5073 | -1.0104 | -5.434
0.01 | 0.0006632 | 7.389 | 15.416 | 12.265
0.02 | 0.0011608 | 14.699 | 31.751 | 29.973
0.03 | 0.0015363 | 21.42 | 47.819 | 47.401
0.04 | 0.0018252 | 27.679 | 64.19 | 65.24
0.05 | 0.0020515 | 33.335 | 80.25 | 82.52
0.06 | 0.0022288 | 38.372 | 96.29 | 100.07
0.07 | 0.0023844 | 42.942 | 112.02 | 117.27
0.08 | 0.0025226 | 46.972 | 127.53 | 134.31
0.09 | 0.0026323 | 50.574 | 142.94 | 151.26
0.1 | 0.0027568 | 53.712 | 157.99 | 167.95
0.11 | 0.0028635 | 56.561 | 173.3 | 184.91
0.12 | 0.0029675 | 58.7 | 188.05 | 201.36
0.13 | 0.003069 | 61.01 | 202.48 | 217.54
0.14 | 0.0031749 | 62.99 | 216.63 | 233.62
0.15 | 0.0032833 | 64.76 | 230.87 | 249.84
0.16 | 0.0033841 | 66.4 | 244.6 | 265.39
0.17 | 0.0035025 | 67.78 | 257.94 | 280.86
0.18 | 0.003617 | 69.11 | 270.92 | 296.13
0.19 | 0.0037209 | 70.37 | 283.93 | 311.29
0.2 | 0.0038451 | 71.53 | 296.43 | 326.31
0.21 | 0.0039677 | 72.63 | 308.42 | 340.69
0.22 | 0.0040968 | 73.77 | 320.22 | 355.06
0.23 | 0.0042151 | 74.82 | 331.65 | 369.21
0.24 | 0.0043422 | 75.89 | 342.56 | 382.87
0.25 | 0.0044738 | 77.06 | 353.32 | 396.68
0.26 | 0.0045988 | 78.26 | 363.54 | 409.79
0.27 | 0.0047564 | 79.62 | 373.46 | 422.98
0.28 | 0.0049081 | 80.93 | 382.96 | 435.68
0.29 | 0.0050525 | 82.18 | 392.09 | 448.28
0.3 | 0.0052032 | 83.52 | 400.85 | 460.41
0.31 | 0.005362 | 84.58 | 409.35 | 472.41
0.32 | 0.0055351 | 85.85 | 417.38 | 483.99
0.33 | 0.0056873 | 87.09 | 425.21 | 495.37
0.34 | 0.005728 | 88.17 | 432.57 | 506.53
0.35 | 0.005913 | 89.29 | 439.65 | 517.11
0.36 | 0.00611 | 90.34 | 446.46 | 527.62
0.37 | 0.006295 | 91.4 | 452.89 | 537.75
0.38 | 0.00649 | 92.52 | 458.98 | 547.46
0.39 | 0.006688 | 93.52 | 464.82 | 557.04
0.4 | 0.006897 | 94.57 | 470.46 | 566.24
0.41 | 0.007109 | 95.6 | 475.79 | 575
0.42 | 0.007341 | 96.73 | 480.89 | 583.4
0.43 | 0.007562 | 97.75 | 485.73 | 591.7
0.44 | 0.00777 | 98.85 | 490.42 | 599.7
0.45 | 0.008049 | 99.76 | 494.93 | 607.2
0.46 | 0.008297 | 100.92 | 499.22 | 614.3
0.47 | 0.008591 | 101.98 | 503.43 | 621.4
0.48 | 0.008866 | 103.03 | 507.45 | 628.1
0.49 | 0.009198 | 104.18 | 511.33 | 634.5
0.5 | 0.009506 | 105.15 | 515.09 | 640.5
0.51 | 0.009812 | 106.35 | 518.77 | 646.7
0.52 | 0.01018 | 107.35 | 522.33 | 652.1
0.53 | 0.010572 | 108.56 | 525.74 | 657.3
0.54 | 0.010968 | 109.62 | 529.12 | 662.3
0.55 | 0.011326 | 110.76 | 532.37 | 667.3
0.56 | 0.011811 | 111.92 | 535.56 | 671.6
0.57 | 0.012265 | 113.12 | 538.67 | 676
0.58 | 0.012739 | 114.26 | 541.6 | 680.2
0.59 | 0.01318 | 115.41 | 544.52 | 683.8
0.6 | 0.013672 | 116.63 | 547.35 | 687.2
0.61 | 0.014201 | 117.85 | 550.08 | 690.8
0.62 | 0.014696 | 119.04 | 552.69 | 693.9
0.63 | 0.015232 | 120.36 | 555.19 | 696.5
0.64 | 0.01585 | 121.46 | 557.72 | 699.4
0.65 | 0.016401 | 122.74 | 560.09 | 702
0.66 | 0.016914 | 124.06 | 562.42 | 704.4
0.67 | 0.017586 | 125.27 | 564.56 | 706.5
0.68 | 0.018154 | 126.49 | 566.76 | 708.5
0.69 | 0.018849 | 127.75 | 568.82 | 710.5
0.7 | 0.019506 | 128.95 | 570.7 | 712.1
0.71 | 0.020148 | 130.34 | 572.7 | 713.7
0.72 | 0.020809 | 131.58 | 574.5 | 714.9
0.73 | 0.02141 | 132.68 | 576.4 | 716.3
0.74 | 0.022205 | 134.04 | 577.6 | 717.6
0.75 | 0.022931 | 135.32 | 579.6 | 718.8
0.76 | 0.0238 | 136.59 | 581 | 719.4
0.77 | 0.024379 | 138.01 | 582.3 | 720.5
0.78 | 0.025245 | 139.11 | 584 | 721.2
0.79 | 0.025971 | 140.52 | 585.4 | 722
0.8 | 0.026786 | 141.82 | 586.9 | 722.8
0.81 | 0.027516 | 143.12 | 588.2 | 723.6
0.82 | 0.028412 | 144.48 | 589.6 | 724
0.83 | 0.029253 | 145.69 | 590.6 | 724.9
0.84 | 0.030041 | 147.13 | 592 | 725.3
0.85 | 0.031027 | 148.51 | 593.3 | 725.5
0.86 | 0.031864 | 149.85 | 594.5 | 726.3
0.87 | 0.03281 | 151.12 | 595.4 | 726.5
0.88 | 0.033665 | 152.59 | 596.6 | 727.1
0.89 | 0.034714 | 153.84 | 597.8 | 727.7
0.9 | 0.035697 | 155.29 | 599 | 728.1
0.91 | 0.036682 | 156.72 | 599.9 | 728.3
0.92 | 0.037589 | 158 | 601 | 728.4
0.93 | 0.038639 | 159.52 | 601.9 | 728.7
0.94 | 0.039616 | 160.91 | 603 | 728.9
0.95 | 0.040608 | 162.27 | 604.1 | 729.2
0.96 | 0.041695 | 163.81 | 605 | 729.9
0.97 | 0.04297 | 165.13 | 606 | 729.9
0.98 | 0.044116 | 166.57 | 607 | 730.3
0.99 | 0.045102 | 168.01 | 607.9 | 730.6
1 | 0.046229 | 169.48 | 609.1 | 731.1