## I-V Characteristic (mA-mm)
VDS (V) | VGS = -0.300 V | VGS = 0.100 V | VGS = 0.500 V | VGS = 0.900 V
0 | -1.1386e-05 | -0.495 | -1.0519 | -5.314
0.01 | 0.0006476 | 7.441 | 15.428 | 12.385
0.02 | 0.0011311 | 14.677 | 31.711 | 30.047
0.03 | 0.0014965 | 21.372 | 47.967 | 47.589
0.04 | 0.001776 | 27.566 | 64.19 | 65.34
0.05 | 0.001996 | 33.164 | 80.25 | 82.6
0.06 | 0.002176 | 38.268 | 96.13 | 99.87
0.07 | 0.0023252 | 42.773 | 112.04 | 117.53
0.08 | 0.0024551 | 46.804 | 127.57 | 134.36
0.09 | 0.0025711 | 50.38 | 142.98 | 151.17
0.1 | 0.0026822 | 53.529 | 158.02 | 168.12
0.11 | 0.0027992 | 56.346 | 173.06 | 184.89
0.12 | 0.0028944 | 58.6 | 188.18 | 201.48
0.13 | 0.003006 | 60.78 | 202.54 | 217.62
0.14 | 0.0031049 | 62.84 | 216.65 | 233.8
0.15 | 0.0032078 | 64.55 | 230.9 | 249.84
0.16 | 0.0033157 | 66.2 | 244.5 | 265.3
0.17 | 0.0034128 | 67.52 | 257.9 | 281.09
0.18 | 0.0035268 | 68.87 | 270.96 | 296.19
0.19 | 0.003635 | 70.12 | 283.87 | 311.32
0.2 | 0.0037405 | 71.21 | 296.31 | 326.19
0.21 | 0.0038621 | 72.35 | 308.41 | 340.91
0.22 | 0.0039827 | 73.41 | 320.18 | 355.19
0.23 | 0.0041132 | 74.54 | 331.74 | 369.34
0.24 | 0.0042336 | 75.68 | 342.6 | 383.23
0.25 | 0.0043628 | 76.8 | 353.24 | 396.81
0.26 | 0.0044946 | 78.08 | 363.7 | 410.13
0.27 | 0.0046234 | 79.23 | 373.52 | 423.25
0.28 | 0.0047625 | 80.64 | 382.96 | 436.08
0.29 | 0.0049057 | 81.99 | 392.19 | 448.46
0.3 | 0.0050633 | 83.22 | 400.94 | 460.54
0.31 | 0.005204 | 84.44 | 409.4 | 472.9
0.32 | 0.0053653 | 85.55 | 417.45 | 484.37
0.33 | 0.0055318 | 86.8 | 425.28 | 495.7
0.34 | 0.0056842 | 87.86 | 432.77 | 506.81
0.35 | 0.005753 | 88.97 | 439.71 | 517.56
0.36 | 0.005932 | 90.01 | 446.53 | 528.14
0.37 | 0.00613 | 91.18 | 453.06 | 538.19
0.38 | 0.006303 | 92.2 | 459.21 | 547.95
0.39 | 0.00651 | 93.24 | 465.03 | 557.54
0.4 | 0.006709 | 94.44 | 470.62 | 566.95
0.41 | 0.006889 | 95.24 | 475.97 | 575.5
0.42 | 0.007123 | 96.39 | 481.1 | 584.4
0.43 | 0.00735 | 97.45 | 485.91 | 592.6
0.44 | 0.007581 | 98.43 | 490.68 | 600.2
0.45 | 0.00779 | 99.59 | 495.19 | 608.1
0.46 | 0.008072 | 100.62 | 499.51 | 615.2
0.47 | 0.00832 | 101.65 | 503.66 | 622.3
0.48 | 0.008599 | 102.74 | 507.66 | 629.1
0.49 | 0.008903 | 103.78 | 511.65 | 635.5
0.5 | 0.009186 | 104.88 | 515.41 | 641.7
0.51 | 0.009495 | 105.99 | 519.1 | 647.6
0.52 | 0.009834 | 107.07 | 522.64 | 653
0.53 | 0.010227 | 108.17 | 526.14 | 658.5
0.54 | 0.010602 | 109.33 | 529.42 | 663.3
0.55 | 0.010989 | 110.32 | 532.73 | 668.3
0.56 | 0.011367 | 111.6 | 535.88 | 672.9
0.57 | 0.011837 | 112.8 | 539.01 | 677.2
0.58 | 0.012284 | 113.88 | 542.04 | 681.2
0.59 | 0.012782 | 115.17 | 544.89 | 684.8
0.6 | 0.013227 | 116.25 | 547.7 | 688.6
0.61 | 0.013745 | 117.55 | 550.53 | 692
0.62 | 0.014265 | 118.76 | 553.08 | 695.2
0.63 | 0.014724 | 119.91 | 555.73 | 697.9
0.64 | 0.015243 | 121.15 | 558.16 | 700.9
0.65 | 0.015824 | 122.44 | 560.56 | 703.3
0.66 | 0.016387 | 123.63 | 562.91 | 705.7
0.67 | 0.016938 | 124.9 | 565.15 | 707.8
0.68 | 0.017582 | 126.17 | 567.26 | 709.8
0.69 | 0.0182 | 127.25 | 569.35 | 711.7
0.7 | 0.018816 | 128.57 | 571.2 | 713.3
0.71 | 0.019442 | 129.87 | 573.1 | 714.9
0.72 | 0.020099 | 131.12 | 575 | 716.4
0.73 | 0.020769 | 132.44 | 576.4 | 717.6
0.74 | 0.021315 | 133.56 | 578.2 | 718.9
0.75 | 0.022163 | 134.88 | 579.8 | 719.7
0.76 | 0.022929 | 136.23 | 581.6 | 720.8
0.77 | 0.02361 | 137.49 | 583.2 | 722
0.78 | 0.024257 | 138.86 | 584.6 | 722.8
0.79 | 0.025127 | 139.99 | 586.2 | 723.6
0.8 | 0.02582 | 141.35 | 587.4 | 724.3
0.81 | 0.0266 | 142.7 | 588.6 | 724.9
0.82 | 0.027363 | 144.03 | 590.1 | 725.3
0.83 | 0.028282 | 145.3 | 591.4 | 725.9
0.84 | 0.029103 | 146.69 | 592.8 | 726.7
0.85 | 0.029926 | 147.97 | 593.8 | 727.1
0.86 | 0.030784 | 149.37 | 595 | 727.5
0.87 | 0.031724 | 150.83 | 596.2 | 728.1
0.88 | 0.032737 | 152.04 | 597.2 | 728.5
0.89 | 0.033521 | 153.52 | 598.2 | 728.7
0.9 | 0.034341 | 154.93 | 599.4 | 729.3
0.91 | 0.035423 | 156.35 | 600.7 | 729.7
0.92 | 0.036256 | 157.83 | 601.5 | 729.9
0.93 | 0.037236 | 159.13 | 602.6 | 730.3
0.94 | 0.03829 | 160.6 | 603.7 | 730.6
0.95 | 0.039335 | 162.02 | 604.6 | 730.7
0.96 | 0.040336 | 163.38 | 605.6 | 731.3
0.97 | 0.041464 | 164.77 | 606.9 | 731.5
0.98 | 0.042429 | 166.17 | 607.8 | 731.5
0.99 | 0.04351 | 167.62 | 608.8 | 731.9
1 | 0.044572 | 169.08 | 609.9 | 732.3