## I-V Characteristic (mA-mm)
VDS (V) | VGS = -0.300 V | VGS = 0.100 V | VGS = 0.500 V | VGS = 0.900 V
0 | -1.7274e-05 | -0.5315 | -0.8578 | -5.297
0.01 | 0.0006609 | 7.449 | 15.438 | 12.464
0.02 | 0.0011482 | 14.651 | 31.8 | 30.162
0.03 | 0.0015185 | 21.371 | 48.079 | 47.769
0.04 | 0.0018069 | 27.591 | 64.47 | 65.52
0.05 | 0.0020269 | 33.166 | 80.47 | 82.91
0.06 | 0.0022132 | 38.258 | 96.41 | 100.34
0.07 | 0.0023707 | 42.799 | 112.46 | 117.87
0.08 | 0.0024997 | 46.811 | 128.01 | 134.88
0.09 | 0.0026265 | 50.404 | 143.31 | 151.8
0.1 | 0.0027338 | 53.564 | 158.64 | 168.72
0.11 | 0.0028448 | 56.36 | 174.01 | 185.45
0.12 | 0.0029522 | 58.62 | 188.69 | 202.21
0.13 | 0.003055 | 60.83 | 203.23 | 218.47
0.14 | 0.0031636 | 62.79 | 217.53 | 234.56
0.15 | 0.0032632 | 64.6 | 231.61 | 250.71
0.16 | 0.0033735 | 66.18 | 245.48 | 266.25
0.17 | 0.0034824 | 67.56 | 258.84 | 282.04
0.18 | 0.0035817 | 68.94 | 271.91 | 297.19
0.19 | 0.0037136 | 70.19 | 284.87 | 312.45
0.2 | 0.0038208 | 71.33 | 297.31 | 327.3
0.21 | 0.0039512 | 72.46 | 309.54 | 342.05
0.22 | 0.0040674 | 73.45 | 321.26 | 356.38
0.23 | 0.0042008 | 74.62 | 332.76 | 370.59
0.24 | 0.0043347 | 75.82 | 343.78 | 384.45
0.25 | 0.0044532 | 76.96 | 354.54 | 398.1
0.26 | 0.0045952 | 78.3 | 364.76 | 411.56
0.27 | 0.0047354 | 79.47 | 374.77 | 424.64
0.28 | 0.0048716 | 80.86 | 384.3 | 437.4
0.29 | 0.0050207 | 82.14 | 393.45 | 449.98
0.3 | 0.0051655 | 83.4 | 402.29 | 462.07
0.31 | 0.0053432 | 84.67 | 410.75 | 474.33
0.32 | 0.0054832 | 85.69 | 418.79 | 485.85
0.33 | 0.0056586 | 86.93 | 426.65 | 497.33
0.34 | 0.005696 | 88.11 | 434 | 508.37
0.35 | 0.005892 | 89.13 | 441.11 | 519.12
0.36 | 0.00608 | 90.24 | 447.96 | 529.71
0.37 | 0.006268 | 91.36 | 454.4 | 539.89
0.38 | 0.006472 | 92.4 | 460.49 | 549.63
0.39 | 0.006654 | 93.45 | 466.43 | 559.16
0.4 | 0.006893 | 94.53 | 472.04 | 568.57
0.41 | 0.007098 | 95.51 | 477.41 | 577.1
0.42 | 0.007329 | 96.61 | 482.46 | 585.8
0.43 | 0.00756 | 97.63 | 487.37 | 594.2
0.44 | 0.007793 | 98.68 | 492.06 | 602
0.45 | 0.008036 | 99.76 | 496.54 | 609.9
0.46 | 0.008315 | 100.76 | 500.83 | 617
0.47 | 0.008584 | 101.88 | 505.1 | 623.9
0.48 | 0.00887 | 102.9 | 509.14 | 630.7
0.49 | 0.009165 | 104.06 | 513.01 | 637.3
0.5 | 0.009462 | 105.06 | 516.78 | 643.5
0.51 | 0.009824 | 106.21 | 520.47 | 649.2
0.52 | 0.010177 | 107.27 | 524.03 | 654.8
0.53 | 0.010577 | 108.42 | 527.56 | 660.1
0.54 | 0.010957 | 109.61 | 530.78 | 664.9
0.55 | 0.011331 | 110.6 | 534.09 | 669.9
0.56 | 0.011788 | 111.87 | 537.3 | 674.4
0.57 | 0.012213 | 113.01 | 540.35 | 678.8
0.58 | 0.012692 | 114.18 | 543.3 | 683
0.59 | 0.013196 | 115.43 | 546.22 | 686.4
0.6 | 0.013682 | 116.57 | 549.06 | 690.2
0.61 | 0.014151 | 117.75 | 551.83 | 693.6
0.62 | 0.014703 | 119.03 | 554.46 | 696.5
0.63 | 0.015199 | 120.19 | 556.91 | 699.7
0.64 | 0.015829 | 121.46 | 559.46 | 702.4
0.65 | 0.016369 | 122.66 | 561.85 | 704.8
0.66 | 0.016973 | 123.87 | 564.14 | 707.3
0.67 | 0.017546 | 125.23 | 566.41 | 709.3
0.68 | 0.018116 | 126.49 | 568.49 | 711.3
0.69 | 0.018747 | 127.53 | 570.3 | 713
0.7 | 0.019414 | 128.9 | 572.3 | 714.8
0.71 | 0.020122 | 130.14 | 574.3 | 716.1
0.72 | 0.020709 | 131.46 | 575.9 | 717.6
0.73 | 0.021463 | 132.76 | 577.8 | 718.9
0.74 | 0.022127 | 133.88 | 579.8 | 720.4
0.75 | 0.022886 | 135.26 | 581.4 | 721.4
0.76 | 0.023507 | 136.59 | 582.8 | 722.1
0.77 | 0.024338 | 137.76 | 584.2 | 723.3
0.78 | 0.025138 | 139.21 | 586 | 724
0.79 | 0.025857 | 140.43 | 587.2 | 724.7
0.8 | 0.026679 | 141.76 | 588.6 | 725.5
0.81 | 0.027453 | 143.12 | 590.4 | 726.1
0.82 | 0.028403 | 144.37 | 591.4 | 726.9
0.83 | 0.029145 | 145.67 | 592.8 | 727.2
0.84 | 0.030053 | 147.09 | 594 | 728.1
0.85 | 0.030839 | 148.38 | 594.9 | 728.3
0.86 | 0.031815 | 149.8 | 595.9 | 728.7
0.87 | 0.0327 | 151.17 | 597.6 | 729.1
0.88 | 0.033659 | 152.41 | 598.3 | 729.9
0.89 | 0.034523 | 153.89 | 599.4 | 729.9
0.9 | 0.035432 | 155.32 | 600.6 | 730.3
0.91 | 0.036475 | 156.71 | 601.9 | 730.9
0.92 | 0.03753 | 158.18 | 602.8 | 731.1
0.93 | 0.038653 | 159.47 | 603.8 | 731.4
0.94 | 0.03946 | 161.02 | 604.7 | 731.9
0.95 | 0.040561 | 162.4 | 605.8 | 732.1
0.96 | 0.04157 | 163.85 | 607 | 732.3
0.97 | 0.042482 | 165.29 | 607.9 | 732.7
0.98 | 0.043699 | 166.73 | 608.9 | 733.1
0.99 | 0.044848 | 168.2 | 610 | 733.3
1 | 0.046022 | 169.64 | 611 | 733.5