## I-V Characteristic (mA-mm)
VDS (V) | VGS = -0.300 V | VGS = 0.100 V | VGS = 0.500 V | VGS = 0.900 V
0 | -1.9063e-05 | -0.5409 | -1.0727 | -5.472
0.01 | 0.0007098 | 7.415 | 15.38 | 12.671
0.02 | 0.0012546 | 14.756 | 32.007 | 30.142
0.03 | 0.0016616 | 21.648 | 48.117 | 47.729
0.04 | 0.0019736 | 27.902 | 64.49 | 65.44
0.05 | 0.0022185 | 33.519 | 80.5 | 82.95
0.06 | 0.0024224 | 38.648 | 96.51 | 100.38
0.07 | 0.0025931 | 43.292 | 112.28 | 117.41
0.08 | 0.0027386 | 47.357 | 127.68 | 134.77
0.09 | 0.0028711 | 50.993 | 143.55 | 151.63
0.1 | 0.0029982 | 54.195 | 158.66 | 168.44
0.11 | 0.0031246 | 57.02 | 173.65 | 185.24
0.12 | 0.0032251 | 59.56 | 188.57 | 201.86
0.13 | 0.0033569 | 61.83 | 203.14 | 218.23
0.14 | 0.0034721 | 63.8 | 217.43 | 234.2
0.15 | 0.0035951 | 65.62 | 231.48 | 250.28
0.16 | 0.0037143 | 67.3 | 245.29 | 266.1
0.17 | 0.0038269 | 68.73 | 258.76 | 281.65
0.18 | 0.0039543 | 70.03 | 271.85 | 296.82
0.19 | 0.0040741 | 71.37 | 284.77 | 312.09
0.2 | 0.0042113 | 72.48 | 297.33 | 326.97
0.21 | 0.004339 | 73.62 | 309.4 | 341.28
0.22 | 0.0044749 | 74.78 | 321.13 | 355.96
0.23 | 0.0046143 | 75.91 | 332.9 | 370.07
0.24 | 0.0047607 | 77.16 | 343.79 | 383.74
0.25 | 0.0049142 | 78.25 | 354.33 | 397.45
0.26 | 0.0050538 | 79.62 | 364.8 | 410.81
0.27 | 0.0052195 | 80.95 | 374.75 | 423.99
0.28 | 0.0053735 | 82.3 | 384.29 | 436.66
0.29 | 0.0055296 | 83.61 | 393.43 | 449.19
0.3 | 0.005638 | 84.88 | 402.34 | 461.48
0.31 | 0.005836 | 86.09 | 410.85 | 473.48
0.32 | 0.006014 | 87.39 | 418.88 | 484.94
0.33 | 0.00621 | 88.53 | 426.76 | 496.57
0.34 | 0.006398 | 89.62 | 434.29 | 507.59
0.35 | 0.006599 | 90.79 | 441.32 | 518.09
0.36 | 0.0068 | 91.91 | 448.1 | 528.82
0.37 | 0.006985 | 93.04 | 454.61 | 538.88
0.38 | 0.007216 | 94.16 | 460.84 | 548.71
0.39 | 0.007438 | 95.13 | 466.72 | 558.2
0.4 | 0.007681 | 96.19 | 472.31 | 567.34
0.41 | 0.007896 | 97.32 | 477.66 | 576.4
0.42 | 0.008148 | 98.31 | 482.81 | 584.8
0.43 | 0.008397 | 99.48 | 487.74 | 593
0.44 | 0.008665 | 100.54 | 492.45 | 601
0.45 | 0.00893 | 101.52 | 496.94 | 608.4
0.46 | 0.009232 | 102.62 | 501.3 | 615.8
0.47 | 0.009552 | 103.78 | 505.49 | 623.1
0.48 | 0.009871 | 104.73 | 509.54 | 629.7
0.49 | 0.010219 | 105.89 | 513.4 | 635.9
0.5 | 0.010549 | 107.01 | 517.24 | 642.1
0.51 | 0.010956 | 108.17 | 520.88 | 648.1
0.52 | 0.011344 | 109.24 | 524.46 | 653.7
0.53 | 0.011784 | 110.29 | 527.93 | 658.9
0.54 | 0.012221 | 111.52 | 531.27 | 664.1
0.55 | 0.012709 | 112.74 | 534.62 | 668.6
0.56 | 0.013165 | 113.81 | 537.71 | 673.4
0.57 | 0.013694 | 115.12 | 540.8 | 677.6
0.58 | 0.014223 | 116.23 | 543.8 | 681.8
0.59 | 0.014662 | 117.47 | 546.74 | 685.6
0.6 | 0.015283 | 118.68 | 549.55 | 689.2
0.61 | 0.015895 | 119.83 | 552.24 | 692.4
0.62 | 0.016508 | 121.1 | 554.91 | 695.8
0.63 | 0.017049 | 122.32 | 557.49 | 699
0.64 | 0.017714 | 123.59 | 560 | 701.2
0.65 | 0.018362 | 124.82 | 562.34 | 704.1
0.66 | 0.019031 | 126.11 | 564.69 | 706
0.67 | 0.019742 | 127.22 | 566.88 | 708.4
0.68 | 0.020409 | 128.57 | 569.05 | 710.5
0.69 | 0.021142 | 129.94 | 571.2 | 712.2
0.7 | 0.021801 | 131.18 | 573.2 | 714
0.71 | 0.022559 | 132.52 | 574.8 | 715.3
0.72 | 0.023322 | 133.65 | 576.6 | 716.8
0.73 | 0.02425 | 135.03 | 578.3 | 718.4
0.74 | 0.024926 | 136.37 | 580.2 | 719.4
0.75 | 0.025779 | 137.65 | 581.8 | 720.8
0.76 | 0.026546 | 138.91 | 583.4 | 721.6
0.77 | 0.027399 | 140.13 | 585 | 722.1
0.78 | 0.028252 | 141.5 | 586.4 | 723.3
0.79 | 0.029216 | 142.79 | 587.8 | 724.1
0.8 | 0.030117 | 144.19 | 589.3 | 724.9
0.81 | 0.030892 | 145.38 | 590.8 | 725.5
0.82 | 0.031967 | 146.83 | 591.8 | 726.2
0.83 | 0.032925 | 148.23 | 593.3 | 726.7
0.84 | 0.033877 | 149.48 | 594.3 | 727.1
0.85 | 0.034962 | 150.95 | 595.8 | 727.9
0.86 | 0.035999 | 152.18 | 596.8 | 728.3
0.87 | 0.037045 | 153.61 | 598.1 | 728.7
0.88 | 0.037928 | 155.08 | 599.2 | 729
0.89 | 0.039112 | 156.49 | 600.2 | 729.5
0.9 | 0.040308 | 157.99 | 601.2 | 729.9
0.91 | 0.04139 | 159.31 | 602.2 | 730.3
0.92 | 0.042324 | 160.77 | 603.5 | 730.7
0.93 | 0.043527 | 162.23 | 604.4 | 730.9
0.94 | 0.044715 | 163.67 | 605.5 | 731.4
0.95 | 0.045906 | 165.07 | 606.7 | 731.6
0.96 | 0.047022 | 166.55 | 607.3 | 731.9
0.97 | 0.048408 | 167.98 | 608.6 | 732.3
0.98 | 0.049548 | 169.42 | 609.6 | 732.5
0.99 | 0.050722 | 170.85 | 610.6 | 732.9
1 | 0.052049 | 172.25 | 611.6 | 733.1