## I-V Characteristic (mA-mm)
VDS (V) | VGS = -0.300 V | VGS = 0.100 V | VGS = 0.500 V | VGS = 0.900 V
0 | -2.2642e-05 | -0.5405 | -1.1203 | -5.436
0.01 | 0.000677 | 7.49 | 15.568 | 12.56
0.02 | 0.0011816 | 14.77 | 31.999 | 30.306
0.03 | 0.0015638 | 21.55 | 48.348 | 47.976
0.04 | 0.0018605 | 27.814 | 64.78 | 65.74
0.05 | 0.0020891 | 33.437 | 80.79 | 83.3
0.06 | 0.0022837 | 38.582 | 96.89 | 100.69
0.07 | 0.0024425 | 43.15 | 113.06 | 118.34
0.08 | 0.0025776 | 47.196 | 128.54 | 135.44
0.09 | 0.0027115 | 50.794 | 144.11 | 152.52
0.1 | 0.0028248 | 54.004 | 159.39 | 169.4
0.11 | 0.00295 | 56.845 | 174.53 | 186.36
0.12 | 0.0030541 | 59.16 | 189.66 | 203.08
0.13 | 0.0031678 | 61.32 | 204.11 | 219.39
0.14 | 0.0032741 | 63.39 | 218.45 | 235.56
0.15 | 0.0033804 | 65.22 | 232.62 | 251.71
0.16 | 0.0034932 | 66.78 | 246.34 | 267.32
0.17 | 0.0036046 | 68.3 | 259.94 | 283.16
0.18 | 0.0037121 | 69.63 | 273.03 | 298.32
0.19 | 0.003843 | 70.92 | 286.01 | 313.63
0.2 | 0.003961 | 72.06 | 298.52 | 328.54
0.21 | 0.0040945 | 73.26 | 310.8 | 343.15
0.22 | 0.0042181 | 74.37 | 322.52 | 357.63
0.23 | 0.0043548 | 75.48 | 334.06 | 371.86
0.24 | 0.0044913 | 76.63 | 345.07 | 385.72
0.25 | 0.0046154 | 77.84 | 355.73 | 399.36
0.26 | 0.0047715 | 79.16 | 366.17 | 412.82
0.27 | 0.0049131 | 80.37 | 376.09 | 425.89
0.28 | 0.0050625 | 81.76 | 385.57 | 438.72
0.29 | 0.0052177 | 83.08 | 394.78 | 451.19
0.3 | 0.0053708 | 84.35 | 403.51 | 463.35
0.31 | 0.0055432 | 85.65 | 412.13 | 475.61
0.32 | 0.0056934 | 86.77 | 420.09 | 487.09
0.33 | 0.005746 | 87.98 | 427.94 | 498.51
0.34 | 0.005924 | 89.13 | 435.33 | 509.57
0.35 | 0.006121 | 90.24 | 442.42 | 520.19
0.36 | 0.006316 | 91.38 | 449.18 | 530.84
0.37 | 0.006515 | 92.4 | 455.64 | 540.86
0.38 | 0.006714 | 93.52 | 461.8 | 550.62
0.39 | 0.006905 | 94.57 | 467.64 | 560.12
0.4 | 0.00714 | 95.71 | 473.29 | 569.45
0.41 | 0.007364 | 96.63 | 478.59 | 578.2
0.42 | 0.007605 | 97.77 | 483.75 | 586.6
0.43 | 0.007817 | 98.9 | 488.6 | 595
0.44 | 0.008097 | 99.92 | 493.3 | 602.9
0.45 | 0.008352 | 101.02 | 497.74 | 610.3
0.46 | 0.008611 | 101.96 | 502.1 | 617.5
0.47 | 0.008877 | 103.06 | 506.21 | 624.4
0.48 | 0.009189 | 104.15 | 510.32 | 631.1
0.49 | 0.009528 | 105.31 | 514.16 | 637.5
0.5 | 0.009811 | 106.35 | 517.96 | 643.7
0.51 | 0.010206 | 107.41 | 521.6 | 649.3
0.52 | 0.010596 | 108.5 | 525.19 | 654.9
0.53 | 0.010963 | 109.77 | 528.62 | 660.1
0.54 | 0.01132 | 110.84 | 531.93 | 665.1
0.55 | 0.011807 | 111.92 | 535.19 | 669.9
0.56 | 0.012237 | 113.16 | 538.38 | 674.4
0.57 | 0.012701 | 114.4 | 541.47 | 678.6
0.58 | 0.013174 | 115.47 | 544.47 | 682.7
0.59 | 0.013718 | 116.77 | 547.3 | 686.6
0.6 | 0.014208 | 117.79 | 550.11 | 690
0.61 | 0.014671 | 119.14 | 552.84 | 693.2
0.62 | 0.015267 | 120.36 | 555.45 | 696.2
0.63 | 0.015849 | 121.62 | 558.08 | 699.3
0.64 | 0.016467 | 122.83 | 560.48 | 702
0.65 | 0.017005 | 124.02 | 562.93 | 704.4
0.66 | 0.017615 | 125.35 | 565.2 | 706.6
0.67 | 0.018226 | 126.54 | 567.42 | 708.9
0.68 | 0.018888 | 127.91 | 569.5 | 710.8
0.69 | 0.019481 | 129.04 | 571.6 | 712.5
0.7 | 0.020222 | 130.31 | 573.5 | 714.4
0.71 | 0.020874 | 131.6 | 575.1 | 715.7
0.72 | 0.021529 | 132.9 | 577 | 717.2
0.73 | 0.022359 | 134.21 | 578.7 | 718.5
0.74 | 0.023027 | 135.33 | 580.8 | 719.6
0.75 | 0.023877 | 136.71 | 582 | 720.8
0.76 | 0.024564 | 138.07 | 584 | 721.7
0.77 | 0.025369 | 139.31 | 585.3 | 722.4
0.78 | 0.02622 | 140.7 | 586.8 | 723.4
0.79 | 0.026973 | 141.86 | 588.5 | 724.2
0.8 | 0.027815 | 143.26 | 589.4 | 724.9
0.81 | 0.028649 | 144.6 | 590.8 | 725.3
0.82 | 0.029571 | 146.01 | 592.4 | 726.1
0.83 | 0.030347 | 147.25 | 593.7 | 726.7
0.84 | 0.031354 | 148.57 | 594.6 | 727.1
0.85 | 0.032328 | 149.9 | 595.8 | 727.5
0.86 | 0.033162 | 151.28 | 597.2 | 728.1
0.87 | 0.034113 | 152.76 | 598.4 | 728.7
0.88 | 0.035055 | 154.01 | 599.4 | 728.8
0.89 | 0.036084 | 155.53 | 600.7 | 729.3
0.9 | 0.036932 | 156.91 | 601.5 | 729.9
0.91 | 0.038085 | 158.31 | 602.6 | 729.9
0.92 | 0.039047 | 159.86 | 603.6 | 730.3
0.93 | 0.040185 | 161.02 | 604.7 | 730.9
0.94 | 0.041145 | 162.59 | 605.5 | 731.1
0.95 | 0.042276 | 164.03 | 607.1 | 731.5
0.96 | 0.043328 | 165.49 | 608 | 731.5
0.97 | 0.044548 | 166.95 | 609 | 731.9
0.98 | 0.045503 | 168.36 | 609.8 | 732.3
0.99 | 0.046754 | 169.86 | 611 | 732.3
1 | 0.048028 | 171.29 | 612.2 | 732.9