## I-V Characteristic (mA-mm)
VDS (V) | VGS = -0.300 V | VGS = 0.100 V | VGS = 0.500 V | VGS = 0.900 V
0 | -1.9313e-05 | -0.43884 | -1.0783 | -5.275
0.01 | 0.0007484 | 7.536 | 15.582 | 12.627
0.02 | 0.0013151 | 14.993 | 32.268 | 30.535
0.03 | 0.0017403 | 21.841 | 48.593 | 48.305
0.04 | 0.0020727 | 28.335 | 64.98 | 65.98
0.05 | 0.0023358 | 34.038 | 81.17 | 83.86
0.06 | 0.0025499 | 39.244 | 97.37 | 101.14
0.07 | 0.0027256 | 43.98 | 113.2 | 118.64
0.08 | 0.0028883 | 48.166 | 128.93 | 135.93
0.09 | 0.0030347 | 51.847 | 144.86 | 153.14
0.1 | 0.0031697 | 55.125 | 160.01 | 169.91
0.11 | 0.0032877 | 57.84 | 175.15 | 186.97
0.12 | 0.0034105 | 60.5 | 190.26 | 203.63
0.13 | 0.003537 | 62.81 | 204.8 | 219.91
0.14 | 0.0036511 | 64.85 | 219.27 | 236.37
0.15 | 0.0037897 | 66.66 | 233.4 | 252.59
0.16 | 0.0039147 | 68.39 | 247.4 | 268.32
0.17 | 0.004046 | 69.93 | 260.91 | 283.89
0.18 | 0.0041712 | 71.21 | 274.06 | 299.19
0.19 | 0.0043109 | 72.58 | 287.19 | 314.79
0.2 | 0.0044568 | 73.72 | 299.82 | 329.46
0.21 | 0.004585 | 74.98 | 311.9 | 344.19
0.22 | 0.0047345 | 76.1 | 323.8 | 358.74
0.23 | 0.0048814 | 77.28 | 335.62 | 372.99
0.24 | 0.0050327 | 78.52 | 346.57 | 386.87
0.25 | 0.0051863 | 79.69 | 357.25 | 400.65
0.26 | 0.0053565 | 81.11 | 367.69 | 414.01
0.27 | 0.0055348 | 82.47 | 377.73 | 427.09
0.28 | 0.005659 | 83.86 | 387.34 | 440.14
0.29 | 0.005839 | 85.17 | 396.5 | 452.67
0.3 | 0.006016 | 86.41 | 405.44 | 464.82
0.31 | 0.006218 | 87.73 | 414 | 476.86
0.32 | 0.006396 | 88.97 | 422.02 | 488.46
0.33 | 0.006622 | 90.13 | 429.98 | 500.2
0.34 | 0.006814 | 91.18 | 437.53 | 511.06
0.35 | 0.00703 | 92.36 | 444.63 | 521.82
0.36 | 0.007224 | 93.53 | 451.4 | 532.49
0.37 | 0.007448 | 94.69 | 457.97 | 542.56
0.38 | 0.007661 | 95.81 | 464.2 | 552.42
0.39 | 0.007882 | 96.71 | 470.14 | 561.87
0.4 | 0.008126 | 97.95 | 475.76 | 571.1
0.41 | 0.00836 | 99.07 | 481.16 | 580
0.42 | 0.008632 | 100.07 | 486.32 | 588.5
0.43 | 0.008865 | 101.28 | 491.32 | 596.6
0.44 | 0.009182 | 102.2 | 495.98 | 604.8
0.45 | 0.009484 | 103.35 | 500.54 | 612.3
0.46 | 0.009807 | 104.45 | 504.94 | 619.6
0.47 | 0.01008 | 105.56 | 509.06 | 626.5
0.48 | 0.010437 | 106.55 | 513.21 | 633.3
0.49 | 0.010771 | 107.73 | 517.09 | 639.7
0.5 | 0.01117 | 108.81 | 520.92 | 646
0.51 | 0.011564 | 109.97 | 524.63 | 651.8
0.52 | 0.012021 | 111.14 | 528.24 | 657.3
0.53 | 0.012474 | 112.12 | 531.72 | 662.6
0.54 | 0.012916 | 113.35 | 535.05 | 667.5
0.55 | 0.013419 | 114.56 | 538.4 | 672.4
0.56 | 0.013926 | 115.72 | 541.58 | 677
0.57 | 0.014497 | 116.97 | 544.63 | 681.1
0.58 | 0.015049 | 118.04 | 547.7 | 685.1
0.59 | 0.015591 | 119.41 | 550.58 | 689.1
0.6 | 0.01619 | 120.5 | 553.48 | 692.6
0.61 | 0.016766 | 121.84 | 556.14 | 696
0.62 | 0.01741 | 122.94 | 558.86 | 699.2
0.63 | 0.018098 | 124.32 | 561.43 | 702
0.64 | 0.018828 | 125.57 | 563.98 | 704.8
0.65 | 0.019399 | 126.83 | 566.29 | 707.3
0.66 | 0.020103 | 128.13 | 568.62 | 709.6
0.67 | 0.0208 | 129.24 | 570.7 | 711.7
0.68 | 0.021594 | 130.61 | 573 | 713.6
0.69 | 0.022406 | 131.96 | 574.8 | 715.5
0.7 | 0.023047 | 133.21 | 577 | 717.2
0.71 | 0.023896 | 134.61 | 578.9 | 718.8
0.72 | 0.02464 | 135.75 | 580.6 | 720.1
0.73 | 0.025508 | 137.15 | 582.6 | 721.7
0.74 | 0.026422 | 138.4 | 584.4 | 722.6
0.75 | 0.027238 | 139.73 | 586 | 723.8
0.76 | 0.028048 | 141.06 | 587.6 | 724.9
0.77 | 0.028956 | 142.38 | 588.7 | 725.5
0.78 | 0.029918 | 143.73 | 590.6 | 726.7
0.79 | 0.030886 | 145.12 | 592.2 | 727.4
0.8 | 0.03186 | 146.45 | 593.6 | 728.1
0.81 | 0.032656 | 147.65 | 594.8 | 728.7
0.82 | 0.033813 | 149.14 | 596 | 729.5
0.83 | 0.034715 | 150.45 | 597.6 | 729.9
0.84 | 0.035772 | 151.88 | 598.3 | 730.6
0.85 | 0.036764 | 153.36 | 599.9 | 731.3
0.86 | 0.037963 | 154.52 | 601 | 731.5
0.87 | 0.038958 | 156.07 | 602.2 | 731.9
0.88 | 0.040091 | 157.51 | 603.5 | 732.3
0.89 | 0.041255 | 158.92 | 604.4 | 732.7
0.9 | 0.042265 | 160.38 | 605.6 | 733.3
0.91 | 0.043463 | 161.71 | 606.7 | 733.5
0.92 | 0.044785 | 163.19 | 607.8 | 734.1
0.93 | 0.045895 | 164.65 | 608.8 | 734.5
0.94 | 0.046888 | 166.14 | 609.9 | 734.9
0.95 | 0.048352 | 167.54 | 611 | 735.1
0.96 | 0.049611 | 169.02 | 611.8 | 735.3
0.97 | 0.050849 | 170.5 | 613 | 735.5
0.98 | 0.052043 | 172.02 | 614 | 736.1
0.99 | 0.053288 | 173.53 | 615 | 736.1
1 | 0.054811 | 174.83 | 616 | 736.3