## I-V Characteristic (mA-mm)
VDS (V) | VGS = -0.300 V | VGS = 0.100 V | VGS = 0.500 V | VGS = 0.900 V
0 | -2.3412e-05 | -0.49905 | -0.9151 | -5.232
0.01 | 0.000687 | 7.435 | 15.554 | 12.462
0.02 | 0.0012069 | 14.819 | 31.941 | 30.253
0.03 | 0.0016001 | 21.628 | 48.322 | 48.033
0.04 | 0.0019031 | 27.905 | 64.67 | 65.8
0.05 | 0.002141 | 33.626 | 80.83 | 83.39
0.06 | 0.0023311 | 38.729 | 96.99 | 100.62
0.07 | 0.0024925 | 43.335 | 112.94 | 118.39
0.08 | 0.0026325 | 47.417 | 128.57 | 135.37
0.09 | 0.0027554 | 51.05 | 144.1 | 152.52
0.1 | 0.0028816 | 54.265 | 159.43 | 169.36
0.11 | 0.0029919 | 57.05 | 174.83 | 186.4
0.12 | 0.0031081 | 59.58 | 189.62 | 202.94
0.13 | 0.0032119 | 61.82 | 204.19 | 219.38
0.14 | 0.0033266 | 63.87 | 218.55 | 235.51
0.15 | 0.003434 | 65.65 | 232.62 | 251.71
0.16 | 0.0035454 | 67.25 | 246.63 | 267.7
0.17 | 0.003662 | 68.62 | 259.96 | 283.15
0.18 | 0.0037763 | 70.07 | 273.09 | 298.44
0.19 | 0.0039007 | 71.35 | 286.16 | 313.8
0.2 | 0.0040279 | 72.46 | 298.68 | 328.53
0.21 | 0.0041557 | 73.66 | 310.94 | 343.47
0.22 | 0.0042923 | 74.69 | 322.7 | 357.78
0.23 | 0.0044084 | 75.96 | 334.24 | 372.04
0.24 | 0.0045592 | 77.04 | 345.36 | 385.94
0.25 | 0.0047009 | 78.28 | 356.09 | 399.5
0.26 | 0.0048273 | 79.6 | 366.42 | 413.03
0.27 | 0.0049982 | 80.81 | 376.41 | 426.21
0.28 | 0.0051366 | 82.26 | 385.96 | 438.98
0.29 | 0.0052988 | 83.63 | 395.11 | 451.52
0.3 | 0.0054483 | 84.86 | 404.09 | 463.91
0.31 | 0.005614 | 86.03 | 412.6 | 475.86
0.32 | 0.005655 | 87.23 | 420.6 | 487.51
0.33 | 0.005837 | 88.43 | 428.55 | 499.01
0.34 | 0.006028 | 89.59 | 435.93 | 510.01
0.35 | 0.006223 | 90.72 | 443.06 | 520.89
0.36 | 0.006428 | 91.69 | 449.89 | 531.39
0.37 | 0.006609 | 92.92 | 456.37 | 541.54
0.38 | 0.00682 | 93.98 | 462.55 | 551.35
0.39 | 0.007032 | 95.01 | 468.38 | 560.75
0.4 | 0.007259 | 96.19 | 474.08 | 570.2
0.41 | 0.007478 | 97.13 | 479.44 | 578.9
0.42 | 0.007713 | 98.23 | 484.62 | 587.6
0.43 | 0.007947 | 99.35 | 489.46 | 595.8
0.44 | 0.008172 | 100.44 | 494.2 | 603.8
0.45 | 0.008451 | 101.46 | 498.66 | 611.1
0.46 | 0.008752 | 102.46 | 503.02 | 618.6
0.47 | 0.00906 | 103.58 | 507.18 | 625.7
0.48 | 0.009305 | 104.74 | 511.26 | 632.5
0.49 | 0.009682 | 105.75 | 515.09 | 638.5
0.5 | 0.010016 | 106.75 | 518.88 | 644.9
0.51 | 0.010384 | 107.89 | 522.56 | 650.7
0.52 | 0.010761 | 109.09 | 526.14 | 656.4
0.53 | 0.011154 | 110.25 | 529.51 | 661.6
0.54 | 0.011562 | 111.46 | 532.91 | 666.5
0.55 | 0.011977 | 112.46 | 536.2 | 671.3
0.56 | 0.012485 | 113.72 | 539.34 | 676
0.57 | 0.012977 | 114.92 | 542.42 | 680.2
0.58 | 0.013472 | 116.03 | 545.32 | 684.3
0.59 | 0.013947 | 117.31 | 548.26 | 688.2
0.6 | 0.014526 | 118.45 | 551.07 | 691.6
0.61 | 0.015058 | 119.67 | 553.81 | 695.2
0.62 | 0.015568 | 120.94 | 556.45 | 698.4
0.63 | 0.016222 | 122.16 | 558.92 | 701.3
0.64 | 0.016798 | 123.32 | 561.46 | 704
0.65 | 0.017461 | 124.64 | 563.83 | 706.4
0.66 | 0.018037 | 125.89 | 566.13 | 708.9
0.67 | 0.018708 | 127.17 | 568.35 | 710.8
0.68 | 0.01934 | 128.48 | 570.3 | 713
0.69 | 0.020061 | 129.57 | 572.6 | 714.9
0.7 | 0.020683 | 130.94 | 574.3 | 716.4
0.71 | 0.021473 | 132.22 | 576.2 | 718
0.72 | 0.022196 | 133.45 | 578.2 | 719.5
0.73 | 0.02284 | 134.81 | 579.8 | 720.8
0.74 | 0.02365 | 135.95 | 581.6 | 722
0.75 | 0.024477 | 137.35 | 583 | 722.8
0.76 | 0.025225 | 138.66 | 584.8 | 724
0.77 | 0.02604 | 139.96 | 586.4 | 724.9
0.78 | 0.026857 | 141.18 | 588 | 725.7
0.79 | 0.027574 | 142.5 | 589 | 726.7
0.8 | 0.028681 | 143.87 | 590.8 | 727.1
0.81 | 0.029391 | 145.23 | 591.8 | 728.1
0.82 | 0.030341 | 146.49 | 593.3 | 728.4
0.83 | 0.031275 | 147.8 | 594.3 | 729
0.84 | 0.032112 | 149.17 | 595.8 | 729.5
0.85 | 0.033029 | 150.65 | 597 | 729.9
0.86 | 0.034011 | 151.98 | 598.1 | 730.6
0.87 | 0.035128 | 153.41 | 599.4 | 731.1
0.88 | 0.036057 | 154.7 | 600.4 | 731.5
0.89 | 0.037027 | 156.11 | 601.4 | 731.7
0.9 | 0.038051 | 157.57 | 602.6 | 732.3
0.91 | 0.039171 | 159 | 603.7 | 732.4
0.92 | 0.040166 | 160.48 | 604.6 | 732.9
0.93 | 0.041239 | 161.86 | 605.8 | 733.3
0.94 | 0.042458 | 163.33 | 606.8 | 733.5
0.95 | 0.043378 | 164.79 | 607.8 | 733.9
0.96 | 0.044631 | 166.25 | 608.9 | 734.3
0.97 | 0.045679 | 167.59 | 610 | 734.5
0.98 | 0.046975 | 169.08 | 610.8 | 734.9
0.99 | 0.047977 | 170.6 | 612 | 735
1 | 0.049122 | 172.01 | 613.1 | 735.1