## I-V Characteristic (mA-mm)
VDS (V) | VGS = -0.300 V | VGS = 0.100 V | VGS = 0.500 V | VGS = 0.900 V
0 | -2.361e-05 | -0.49801 | -1.1243 | -5.47
0.01 | 0.0007318 | 7.447 | 15.61 | 12.853
0.02 | 0.0012863 | 15.071 | 32.076 | 30.383
0.03 | 0.0017016 | 21.881 | 48.417 | 48.093
0.04 | 0.0020297 | 28.22 | 64.9 | 65.97
0.05 | 0.0022799 | 34.007 | 80.93 | 83.45
0.06 | 0.0024913 | 39.205 | 97.03 | 101.08
0.07 | 0.002663 | 43.901 | 113.36 | 118.27
0.08 | 0.0028147 | 48.067 | 128.81 | 135.67
0.09 | 0.0029603 | 51.774 | 144.29 | 152.76
0.1 | 0.0030787 | 55.061 | 159.75 | 169.64
0.11 | 0.0032126 | 57.8 | 174.88 | 186.51
0.12 | 0.0033283 | 60.33 | 190 | 203.08
0.13 | 0.0034485 | 62.67 | 204.51 | 219.74
0.14 | 0.0035684 | 64.72 | 218.95 | 235.8
0.15 | 0.0036974 | 66.62 | 233.16 | 251.83
0.16 | 0.0038333 | 68.28 | 246.77 | 267.82
0.17 | 0.0039442 | 69.77 | 260.58 | 283.61
0.18 | 0.0040737 | 71.17 | 273.71 | 298.7
0.19 | 0.0042039 | 72.49 | 286.55 | 314.02
0.2 | 0.0043211 | 73.69 | 299.18 | 329.08
0.21 | 0.0044714 | 74.84 | 311.62 | 343.55
0.22 | 0.004619 | 76.06 | 323.35 | 358.18
0.23 | 0.0047668 | 77.15 | 334.88 | 372.44
0.24 | 0.0049181 | 78.4 | 346.08 | 386.29
0.25 | 0.0050699 | 79.68 | 356.81 | 399.89
0.26 | 0.0052375 | 80.95 | 367.19 | 413.15
0.27 | 0.0053828 | 82.43 | 377.14 | 426.67
0.28 | 0.0055535 | 83.7 | 386.83 | 439.32
0.29 | 0.005684 | 85.13 | 396 | 451.79
0.3 | 0.005857 | 86.41 | 404.81 | 464.14
0.31 | 0.006025 | 87.6 | 413.59 | 476.29
0.32 | 0.006227 | 88.8 | 421.63 | 487.78
0.33 | 0.006415 | 90.01 | 429.45 | 499.3
0.34 | 0.006619 | 91.12 | 436.96 | 510.45
0.35 | 0.006812 | 92.32 | 444.18 | 521.2
0.36 | 0.007032 | 93.48 | 451.01 | 531.79
0.37 | 0.007246 | 94.4 | 457.51 | 541.8
0.38 | 0.007458 | 95.6 | 463.71 | 551.73
0.39 | 0.00769 | 96.67 | 469.66 | 561.24
0.4 | 0.00792 | 97.79 | 475.38 | 570.3
0.41 | 0.008194 | 98.96 | 480.7 | 579
0.42 | 0.008408 | 99.88 | 485.88 | 587.8
0.43 | 0.008671 | 101.02 | 490.84 | 596.2
0.44 | 0.008952 | 102.18 | 495.64 | 604.2
0.45 | 0.009267 | 103.23 | 500.08 | 611.7
0.46 | 0.00954 | 104.36 | 504.43 | 618.8
0.47 | 0.009859 | 105.35 | 508.66 | 625.9
0.48 | 0.010182 | 106.51 | 512.77 | 632.7
0.49 | 0.010539 | 107.61 | 516.64 | 638.9
0.5 | 0.010915 | 108.74 | 520.41 | 645.1
0.51 | 0.011318 | 109.77 | 524.12 | 651
0.52 | 0.011728 | 111 | 527.75 | 656.6
0.53 | 0.012168 | 112.19 | 531.17 | 661.7
0.54 | 0.012675 | 113.32 | 534.49 | 667
0.55 | 0.013154 | 114.62 | 537.76 | 671.6
0.56 | 0.013725 | 115.61 | 541.01 | 676
0.57 | 0.014191 | 116.92 | 544.04 | 680.4
0.58 | 0.014695 | 118.07 | 547.06 | 684.6
0.59 | 0.015299 | 119.33 | 549.86 | 688.3
0.6 | 0.015845 | 120.54 | 552.81 | 692
0.61 | 0.016435 | 121.78 | 555.48 | 695.2
0.62 | 0.017078 | 122.98 | 558.11 | 698.4
0.63 | 0.01772 | 124.3 | 560.71 | 701.3
0.64 | 0.01836 | 125.55 | 563.19 | 704.1
0.65 | 0.019019 | 126.69 | 565.57 | 706.5
0.66 | 0.019734 | 128.03 | 567.86 | 708.9
0.67 | 0.020479 | 129.26 | 570 | 711.1
0.68 | 0.02114 | 130.62 | 572.1 | 713.2
0.69 | 0.021861 | 131.9 | 574.3 | 714.9
0.7 | 0.0226 | 133.02 | 576.4 | 716.4
0.71 | 0.0234 | 134.44 | 578.2 | 718.1
0.72 | 0.024211 | 135.77 | 579.8 | 719.4
0.73 | 0.025104 | 136.97 | 581.8 | 720.8
0.74 | 0.02591 | 138.36 | 583.4 | 722
0.75 | 0.026706 | 139.48 | 584.8 | 723.1
0.76 | 0.027633 | 140.94 | 586.6 | 724
0.77 | 0.02847 | 142.22 | 588.2 | 724.9
0.78 | 0.029407 | 143.55 | 589.4 | 725.9
0.79 | 0.03035 | 144.85 | 591 | 726.7
0.8 | 0.031266 | 146.13 | 592.4 | 727.4
0.81 | 0.032295 | 147.51 | 594 | 728.1
0.82 | 0.033067 | 148.89 | 595 | 728.7
0.83 | 0.034121 | 150.26 | 596.2 | 729.1
0.84 | 0.035273 | 151.48 | 597.8 | 729.7
0.85 | 0.036324 | 152.94 | 598.8 | 730.3
0.86 | 0.037184 | 154.37 | 600.1 | 730.7
0.87 | 0.038387 | 155.78 | 601 | 731.5
0.88 | 0.039371 | 157.29 | 602.2 | 731.5
0.89 | 0.04045 | 158.47 | 603.5 | 731.9
0.9 | 0.041556 | 159.96 | 604.4 | 732.3
0.91 | 0.042752 | 161.42 | 605.5 | 732.4
0.92 | 0.043915 | 162.93 | 606.7 | 733.3
0.93 | 0.044973 | 164.31 | 607.6 | 733.3
0.94 | 0.046252 | 165.73 | 608.6 | 733.5
0.95 | 0.047531 | 167.29 | 609.9 | 734.1
0.96 | 0.048893 | 168.72 | 610.6 | 734.3
0.97 | 0.049989 | 170.16 | 611.9 | 734.9
0.98 | 0.051333 | 171.51 | 612.9 | 734.9
0.99 | 0.052634 | 173.11 | 613.8 | 735.1
1 | 0.053851 | 174.53 | 614.9 | 735.5