## I-V Characteristic (mA-mm)
VDS (V) | VGS = -0.300 V | VGS = 0.100 V | VGS = 0.500 V | VGS = 0.900 V
0 | -2.3212e-05 | -0.50923 | -1.0178 | -5.397
0.01 | 0.0007663 | 7.545 | 15.683 | 12.768
0.02 | 0.001349 | 15.077 | 32.146 | 30.468
0.03 | 0.0017879 | 22.025 | 48.573 | 48.231
0.04 | 0.0021284 | 28.457 | 65.06 | 66.14
0.05 | 0.0023949 | 34.236 | 81.23 | 83.7
0.06 | 0.002612 | 39.486 | 97.31 | 101.14
0.07 | 0.002798 | 44.269 | 113.32 | 118.72
0.08 | 0.0029639 | 48.451 | 129.25 | 136.21
0.09 | 0.0031087 | 52.187 | 144.74 | 153.08
0.1 | 0.0032408 | 55.482 | 160.11 | 170.02
0.11 | 0.003383 | 58.28 | 175.36 | 187.05
0.12 | 0.0035026 | 60.89 | 190.26 | 203.46
0.13 | 0.0036361 | 63.28 | 205.2 | 220.26
0.14 | 0.0037554 | 65.26 | 219.39 | 236.33
0.15 | 0.0038849 | 67.22 | 233.64 | 252.53
0.16 | 0.0040182 | 68.87 | 247.55 | 268.36
0.17 | 0.0041344 | 70.43 | 260.95 | 283.92
0.18 | 0.0042743 | 71.91 | 274.29 | 299.44
0.19 | 0.0044199 | 73.07 | 287.19 | 314.63
0.2 | 0.0045634 | 74.43 | 299.84 | 329.53
0.21 | 0.0047087 | 75.56 | 312.04 | 344.23
0.22 | 0.0048522 | 76.74 | 323.95 | 358.81
0.23 | 0.0050081 | 77.88 | 335.52 | 373
0.24 | 0.0051531 | 79.15 | 346.64 | 386.95
0.25 | 0.0053242 | 80.41 | 357.39 | 400.59
0.26 | 0.0054932 | 81.76 | 367.72 | 413.84
0.27 | 0.0056473 | 83.16 | 377.84 | 427.28
0.28 | 0.005693 | 84.49 | 387.4 | 439.96
0.29 | 0.005895 | 85.89 | 396.6 | 452.45
0.3 | 0.006099 | 87.17 | 405.47 | 464.72
0.31 | 0.006278 | 88.46 | 414.01 | 476.63
0.32 | 0.006502 | 89.71 | 422.2 | 488.44
0.33 | 0.006712 | 90.72 | 430.02 | 499.72
0.34 | 0.00692 | 92 | 437.48 | 510.82
0.35 | 0.007116 | 93.12 | 444.67 | 521.51
0.36 | 0.007343 | 94.19 | 451.49 | 532.11
0.37 | 0.007563 | 95.39 | 457.99 | 542.15
0.38 | 0.007803 | 96.41 | 464.21 | 551.97
0.39 | 0.00805 | 97.57 | 470.07 | 561.41
0.4 | 0.008306 | 98.67 | 475.79 | 570.7
0.41 | 0.008563 | 99.82 | 481.19 | 579.1
0.42 | 0.008793 | 100.71 | 486.26 | 588
0.43 | 0.009098 | 101.84 | 491.25 | 596.2
0.44 | 0.009376 | 102.94 | 495.98 | 604.2
0.45 | 0.009708 | 104.09 | 500.5 | 611.6
0.46 | 0.009999 | 105.22 | 504.8 | 618.6
0.47 | 0.010372 | 106.19 | 508.99 | 625.7
0.48 | 0.01071 | 107.29 | 513.07 | 632.7
0.49 | 0.011054 | 108.5 | 517.01 | 638.9
0.5 | 0.011463 | 109.58 | 520.77 | 645.1
0.51 | 0.011874 | 110.78 | 524.44 | 650.5
0.52 | 0.012306 | 111.8 | 528.02 | 656.2
0.53 | 0.012737 | 113.1 | 531.49 | 661.3
0.54 | 0.013234 | 114.19 | 534.85 | 666.1
0.55 | 0.013773 | 115.39 | 538.08 | 670.9
0.56 | 0.014291 | 116.51 | 541.33 | 675.8
0.57 | 0.014844 | 117.75 | 544.41 | 680
0.58 | 0.015381 | 118.96 | 547.38 | 683.8
0.59 | 0.015987 | 120.19 | 550.25 | 687.6
0.6 | 0.016562 | 121.38 | 553.05 | 691.2
0.61 | 0.017171 | 122.5 | 555.82 | 694.6
0.62 | 0.017885 | 123.86 | 558.49 | 697.6
0.63 | 0.018621 | 125.17 | 560.99 | 700.4
0.64 | 0.0192 | 126.37 | 563.62 | 703
0.65 | 0.019948 | 127.75 | 565.84 | 705.7
0.66 | 0.020648 | 128.88 | 568.18 | 708
0.67 | 0.02142 | 130.21 | 570.3 | 710
0.68 | 0.022104 | 131.56 | 572.5 | 712.1
0.69 | 0.022855 | 132.79 | 574.5 | 713.6
0.7 | 0.02374 | 134.09 | 576.6 | 715.5
0.71 | 0.024424 | 135.36 | 578.2 | 716.9
0.72 | 0.025349 | 136.62 | 580.2 | 718.4
0.73 | 0.026234 | 137.88 | 581.8 | 719.6
0.74 | 0.027134 | 139.26 | 583.7 | 720.8
0.75 | 0.027888 | 140.43 | 585.4 | 722
0.76 | 0.028854 | 141.8 | 587.2 | 722.8
0.77 | 0.029729 | 143.18 | 588.5 | 723.6
0.78 | 0.030659 | 144.44 | 590.1 | 724.7
0.79 | 0.031643 | 145.87 | 591.4 | 725.3
0.8 | 0.032596 | 147.01 | 593 | 726
0.81 | 0.033617 | 148.41 | 594.2 | 726.7
0.82 | 0.034506 | 149.78 | 595.6 | 727.4
0.83 | 0.03567 | 151.1 | 596.8 | 728.1
0.84 | 0.036644 | 152.56 | 598 | 728.4
0.85 | 0.037867 | 153.84 | 599.2 | 729
0.86 | 0.038808 | 155.28 | 600.4 | 729.2
0.87 | 0.039928 | 156.65 | 601.4 | 729.9
0.88 | 0.041021 | 158.11 | 602.6 | 730.3
0.89 | 0.042156 | 159.43 | 603.8 | 730.7
0.9 | 0.04343 | 160.89 | 604.6 | 731.3
0.91 | 0.044644 | 162.31 | 605.9 | 731.5
0.92 | 0.045855 | 163.79 | 607 | 731.9
0.93 | 0.046826 | 165.25 | 607.9 | 732.2
0.94 | 0.048293 | 166.57 | 609 | 732.5
0.95 | 0.049486 | 168.1 | 610 | 732.9
0.96 | 0.050886 | 169.7 | 611.1 | 733.3
0.97 | 0.052107 | 171.11 | 612.2 | 733.5
0.98 | 0.053533 | 172.66 | 613.5 | 733.5
0.99 | 0.054834 | 173.97 | 614.2 | 734.1
1 | 0.056042 | 175.55 | 615.3 | 734.5