## I-V Characteristic (mA-mm)
VDS (V) | VGS = -0.300 V | VGS = 0.100 V | VGS = 0.500 V | VGS = 0.900 V
0 | -2.6702e-05 | -0.5195 | -0.9317 | -5.284
0.01 | 0.0007076 | 7.553 | 15.636 | 12.63
0.02 | 0.0012476 | 14.885 | 32.04 | 30.375
0.03 | 0.0016516 | 21.773 | 48.483 | 48.174
0.04 | 0.0019678 | 28.12 | 64.82 | 65.97
0.05 | 0.002206 | 33.786 | 81.11 | 83.63
0.06 | 0.0024094 | 38.995 | 97.39 | 101.26
0.07 | 0.0025779 | 43.677 | 113.17 | 118.6
0.08 | 0.0027184 | 47.783 | 128.89 | 135.83
0.09 | 0.0028673 | 51.401 | 144.58 | 152.98
0.1 | 0.0029916 | 54.695 | 159.77 | 169.86
0.11 | 0.0031168 | 57.48 | 175.31 | 187.05
0.12 | 0.0032266 | 60.03 | 190.14 | 203.64
0.13 | 0.0033453 | 62.27 | 204.73 | 219.98
0.14 | 0.0034585 | 64.32 | 219.05 | 236.14
0.15 | 0.0035714 | 66.21 | 233.16 | 252.18
0.16 | 0.0037001 | 67.88 | 247.32 | 268.43
0.17 | 0.0038124 | 69.26 | 260.63 | 283.73
0.18 | 0.0039283 | 70.71 | 273.77 | 299.09
0.19 | 0.0040635 | 71.97 | 286.93 | 314.57
0.2 | 0.0041969 | 73.18 | 299.52 | 329.45
0.21 | 0.0043294 | 74.35 | 311.59 | 344.1
0.22 | 0.0044515 | 75.47 | 323.49 | 358.52
0.23 | 0.0045992 | 76.64 | 335.14 | 372.85
0.24 | 0.0047412 | 77.88 | 346.14 | 386.68
0.25 | 0.0048641 | 79.09 | 356.97 | 400.45
0.26 | 0.0050366 | 80.34 | 367.28 | 413.81
0.27 | 0.0051896 | 81.81 | 377.3 | 427.06
0.28 | 0.0053535 | 83.12 | 386.79 | 439.73
0.29 | 0.0055109 | 84.43 | 395.93 | 452.23
0.3 | 0.0056791 | 85.75 | 404.95 | 464.83
0.31 | 0.005716 | 86.89 | 413.36 | 476.65
0.32 | 0.005901 | 88.1 | 421.44 | 488.17
0.33 | 0.006112 | 89.37 | 429.39 | 499.79
0.34 | 0.006309 | 90.45 | 436.84 | 510.78
0.35 | 0.006503 | 91.75 | 443.94 | 521.61
0.36 | 0.006678 | 92.72 | 450.75 | 532
0.37 | 0.006925 | 93.87 | 457.24 | 542.18
0.38 | 0.007129 | 94.94 | 463.44 | 552.03
0.39 | 0.007354 | 96.09 | 469.33 | 561.58
0.4 | 0.007579 | 97.02 | 474.95 | 570.7
0.41 | 0.007818 | 98.23 | 480.36 | 579.1
0.42 | 0.008056 | 99.23 | 485.51 | 588.2
0.43 | 0.008317 | 100.4 | 490.43 | 596.2
0.44 | 0.008573 | 101.46 | 495.1 | 604.2
0.45 | 0.008877 | 102.38 | 499.6 | 611.8
0.46 | 0.009157 | 103.5 | 503.96 | 619.3
0.47 | 0.00942 | 104.71 | 508.13 | 626.1
0.48 | 0.009792 | 105.73 | 512.2 | 632.7
0.49 | 0.010135 | 106.95 | 516 | 639.1
0.5 | 0.010524 | 107.87 | 519.85 | 645.3
0.51 | 0.010896 | 109.01 | 523.53 | 651.2
0.52 | 0.011318 | 110.3 | 527.06 | 656.6
0.53 | 0.01172 | 111.36 | 530.43 | 661.8
0.54 | 0.012114 | 112.44 | 533.82 | 666.9
0.55 | 0.012634 | 113.6 | 537.1 | 671.5
0.56 | 0.013131 | 114.83 | 540.28 | 676
0.57 | 0.013705 | 115.99 | 543.35 | 680.4
0.58 | 0.014124 | 117.23 | 546.28 | 684.4
0.59 | 0.01466 | 118.27 | 549.2 | 688.2
0.6 | 0.01522 | 119.55 | 552.03 | 691.8
0.61 | 0.015827 | 120.82 | 554.69 | 695.2
0.62 | 0.016444 | 122.08 | 557.44 | 698.4
0.63 | 0.017062 | 123.35 | 559.88 | 701.2
0.64 | 0.017653 | 124.46 | 562.48 | 704.1
0.65 | 0.018265 | 125.81 | 564.79 | 706.4
0.66 | 0.018964 | 127.04 | 567.11 | 708.8
0.67 | 0.019704 | 128.29 | 569.3 | 710.8
0.68 | 0.02037 | 129.61 | 571.5 | 712.8
0.69 | 0.021097 | 130.8 | 573.4 | 714.9
0.7 | 0.02175 | 132.08 | 575.4 | 716.2
0.71 | 0.022555 | 133.45 | 577 | 717.8
0.72 | 0.023259 | 134.7 | 578.9 | 719.2
0.73 | 0.024063 | 135.95 | 581 | 720.5
0.74 | 0.024903 | 137.25 | 582.6 | 721.6
0.75 | 0.025759 | 138.51 | 584.4 | 722.8
0.76 | 0.026451 | 139.85 | 586 | 723.6
0.77 | 0.0273 | 141.18 | 587.6 | 724.9
0.78 | 0.028173 | 142.38 | 588.7 | 725.5
0.79 | 0.029162 | 143.78 | 590.4 | 726.5
0.8 | 0.029982 | 145.06 | 591.7 | 727.1
0.81 | 0.030987 | 146.45 | 593 | 727.7
0.82 | 0.031846 | 147.81 | 594.2 | 728.3
0.83 | 0.032763 | 149.06 | 595.8 | 729
0.84 | 0.033882 | 150.53 | 596.8 | 729.7
0.85 | 0.034869 | 151.82 | 597.9 | 730.1
0.86 | 0.035945 | 153.24 | 599.2 | 730.4
0.87 | 0.03676 | 154.59 | 600.4 | 730.9
0.88 | 0.037865 | 156.03 | 601.4 | 731.4
0.89 | 0.038884 | 157.43 | 602.6 | 731.6
0.9 | 0.03998 | 158.89 | 603.6 | 732.1
0.91 | 0.041095 | 160.25 | 604.7 | 732.5
0.92 | 0.042205 | 161.54 | 605.8 | 732.7
0.93 | 0.043386 | 163.13 | 606.6 | 733.3
0.94 | 0.044404 | 164.57 | 607.8 | 733.5
0.95 | 0.045628 | 166.02 | 609 | 733.9
0.96 | 0.046895 | 167.58 | 610.1 | 734.5
0.97 | 0.048162 | 168.79 | 611 | 734.7
0.98 | 0.049344 | 170.4 | 611.9 | 734.7
0.99 | 0.050531 | 171.83 | 613 | 735.1
1 | 0.05174 | 173.33 | 614 | 735.4