## I-V Characteristic (mA-mm)
VDS (V) | VGS = -0.300 V | VGS = 0.100 V | VGS = 0.500 V | VGS = 0.900 V
0 | -2.6811e-05 | -0.5343 | -1.0483 | -5.2128
0.01 | 0.0007347 | 7.428 | 15.615 | 12.782
0.02 | 0.001297 | 14.988 | 32.13 | 30.417
0.03 | 0.0017225 | 21.79 | 48.55 | 48.464
0.04 | 0.0020528 | 28.134 | 65.01 | 66.1
0.05 | 0.0023057 | 33.862 | 81.15 | 83.96
0.06 | 0.0025204 | 39.023 | 97.27 | 101.24
0.07 | 0.0026976 | 43.744 | 113.56 | 118.79
0.08 | 0.0028563 | 47.869 | 129.05 | 136.07
0.09 | 0.0029916 | 51.529 | 144.62 | 153.04
0.1 | 0.0031263 | 54.809 | 160.04 | 170.16
0.11 | 0.0032528 | 57.61 | 175.13 | 187.07
0.12 | 0.0033684 | 60.23 | 190.3 | 203.62
0.13 | 0.0035013 | 62.47 | 204.9 | 220.07
0.14 | 0.0036164 | 64.56 | 219.23 | 236.52
0.15 | 0.0037483 | 66.48 | 233.48 | 252.59
0.16 | 0.0038773 | 68.07 | 247.32 | 268.38
0.17 | 0.0040034 | 69.62 | 260.94 | 283.99
0.18 | 0.0041335 | 70.99 | 274.07 | 299.33
0.19 | 0.0042607 | 72.33 | 287.06 | 314.87
0.2 | 0.0044013 | 73.59 | 299.66 | 329.63
0.21 | 0.004546 | 74.69 | 311.99 | 344.3
0.22 | 0.0046889 | 75.84 | 323.7 | 358.73
0.23 | 0.0048524 | 77.02 | 335.28 | 372.83
0.24 | 0.0049964 | 78.24 | 346.39 | 386.96
0.25 | 0.0051698 | 79.52 | 357.03 | 400.47
0.26 | 0.0053227 | 80.87 | 367.51 | 413.83
0.27 | 0.0054918 | 82.15 | 377.48 | 426.97
0.28 | 0.0056579 | 83.58 | 386.99 | 439.88
0.29 | 0.005683 | 84.9 | 396.2 | 452.38
0.3 | 0.005907 | 86.25 | 405 | 464.63
0.31 | 0.006105 | 87.59 | 413.62 | 476.62
0.32 | 0.006285 | 88.75 | 421.67 | 488.22
0.33 | 0.006486 | 89.93 | 429.53 | 499.79
0.34 | 0.006701 | 91.14 | 436.97 | 510.73
0.35 | 0.006911 | 92.17 | 444.09 | 521.4
0.36 | 0.007135 | 93.37 | 450.89 | 531.98
0.37 | 0.007347 | 94.41 | 457.38 | 541.92
0.38 | 0.007582 | 95.56 | 463.56 | 551.9
0.39 | 0.007817 | 96.63 | 469.43 | 561.23
0.4 | 0.008047 | 97.69 | 475.09 | 570.5
0.41 | 0.008317 | 98.72 | 480.44 | 579
0.42 | 0.00857 | 99.88 | 485.56 | 588
0.43 | 0.008844 | 100.94 | 490.45 | 595.9
0.44 | 0.009101 | 102.04 | 495.25 | 603.8
0.45 | 0.009385 | 103.18 | 499.68 | 611.4
0.46 | 0.009707 | 104.14 | 504.02 | 618.6
0.47 | 0.010015 | 105.25 | 508.22 | 625.5
0.48 | 0.010369 | 106.41 | 512.27 | 632.5
0.49 | 0.010728 | 107.41 | 516.12 | 638.9
0.5 | 0.011162 | 108.62 | 519.91 | 644.7
0.51 | 0.011542 | 109.65 | 523.59 | 650.5
0.52 | 0.011979 | 110.92 | 527.22 | 655.8
0.53 | 0.012413 | 112.04 | 530.64 | 661.3
0.54 | 0.012919 | 113.16 | 533.97 | 666.1
0.55 | 0.013383 | 114.28 | 537.23 | 670.9
0.56 | 0.013918 | 115.55 | 540.47 | 675.2
0.57 | 0.014445 | 116.68 | 543.51 | 679.8
0.58 | 0.015036 | 117.92 | 546.58 | 683.6
0.59 | 0.015592 | 119.16 | 549.36 | 687.3
0.6 | 0.016236 | 120.18 | 552.29 | 690.8
0.61 | 0.016804 | 121.6 | 554.97 | 694.2
0.62 | 0.017375 | 122.8 | 557.67 | 697.4
0.63 | 0.018131 | 124.11 | 560.17 | 700.1
0.64 | 0.018716 | 125.38 | 562.66 | 702.9
0.65 | 0.019466 | 126.51 | 565.13 | 705.7
0.66 | 0.020108 | 127.89 | 567.4 | 707.6
0.67 | 0.020832 | 129.09 | 569.64 | 709.8
0.68 | 0.021586 | 130.45 | 571.6 | 711.7
0.69 | 0.022308 | 131.68 | 573.7 | 713.6
0.7 | 0.02313 | 132.92 | 575.5 | 715.3
0.71 | 0.023916 | 134.32 | 577.6 | 716.8
0.72 | 0.024736 | 135.56 | 579.1 | 718.5
0.73 | 0.025429 | 136.87 | 581.6 | 719.4
0.74 | 0.026429 | 138.03 | 583 | 720.5
0.75 | 0.02725 | 139.44 | 584.6 | 721.6
0.76 | 0.028248 | 140.78 | 586.2 | 722.8
0.77 | 0.029067 | 142.1 | 588 | 723.6
0.78 | 0.029932 | 143.43 | 589 | 724.5
0.79 | 0.030914 | 144.6 | 590.8 | 725.5
0.8 | 0.031759 | 146.05 | 591.9 | 725.9
0.81 | 0.032783 | 147.36 | 593.6 | 726.7
0.82 | 0.03384 | 148.73 | 594.7 | 727.4
0.83 | 0.034965 | 150.14 | 595.8 | 728.1
0.84 | 0.0358 | 151.42 | 597.2 | 728.7
0.85 | 0.036912 | 152.85 | 598.6 | 729.1
0.86 | 0.038057 | 154.21 | 599.9 | 729.5
0.87 | 0.039081 | 155.6 | 601 | 729.9
0.88 | 0.040135 | 156.99 | 602.1 | 730.3
0.89 | 0.041383 | 158.43 | 603 | 730.7
0.9 | 0.042557 | 159.93 | 604.2 | 731.3
0.91 | 0.043507 | 161.36 | 605.4 | 731.5
0.92 | 0.045003 | 162.86 | 606.6 | 731.9
0.93 | 0.046074 | 164.11 | 607.4 | 732.3
0.94 | 0.04742 | 165.66 | 608.5 | 732.7
0.95 | 0.048543 | 167.15 | 609.6 | 733
0.96 | 0.049804 | 168.64 | 610.6 | 733.4
0.97 | 0.05107 | 170.11 | 611.8 | 733.8
0.98 | 0.052319 | 171.46 | 612.8 | 733.9
0.99 | 0.053764 | 173.03 | 613.7 | 734.5
1 | 0.055074 | 174.45 | 614.8 | 734.7