## I-V Characteristic (mA-mm)
VDS (V) | VGS = -0.300 V | VGS = 0.100 V | VGS = 0.500 V | VGS = 0.900 V
0 | -2.6975e-05 | -0.5326 | -1.0438 | -5.317
0.01 | 0.0007153 | 7.458 | 15.524 | 12.558
0.02 | 0.0012519 | 14.919 | 32.314 | 30.813
0.03 | 0.0016569 | 21.735 | 48.573 | 48.432
0.04 | 0.0019732 | 28.054 | 65.3 | 66.59
0.05 | 0.002219 | 33.717 | 81.37 | 84.02
0.06 | 0.0024247 | 38.855 | 97.58 | 101.46
0.07 | 0.0025906 | 43.558 | 113.72 | 119.15
0.08 | 0.0027347 | 47.62 | 129.28 | 136.25
0.09 | 0.0028762 | 51.254 | 145.1 | 153.73
0.1 | 0.002997 | 54.496 | 160.5 | 170.46
0.11 | 0.0031276 | 57.34 | 175.67 | 187.65
0.12 | 0.0032433 | 59.87 | 190.64 | 204.31
0.13 | 0.0033603 | 62.17 | 205.61 | 220.59
0.14 | 0.0034772 | 64.14 | 219.91 | 237.09
0.15 | 0.0035896 | 65.98 | 234.1 | 253.27
0.16 | 0.003717 | 67.59 | 247.96 | 269.04
0.17 | 0.0038367 | 69.1 | 261.47 | 284.65
0.18 | 0.0039585 | 70.51 | 274.8 | 300.34
0.19 | 0.0040946 | 71.72 | 287.73 | 315.52
0.2 | 0.0042259 | 73.01 | 300.38 | 330.46
0.21 | 0.0043698 | 74.14 | 312.58 | 345.2
0.22 | 0.0044983 | 75.3 | 324.26 | 359.63
0.23 | 0.0046374 | 76.56 | 336.05 | 374.09
0.24 | 0.0047829 | 77.62 | 347.06 | 387.8
0.25 | 0.0049168 | 78.94 | 357.68 | 401.56
0.26 | 0.0050827 | 80.27 | 368.06 | 414.95
0.27 | 0.0052389 | 81.66 | 378.15 | 427.92
0.28 | 0.0054045 | 83.04 | 387.67 | 441.01
0.29 | 0.0055632 | 84.27 | 396.81 | 453.41
0.3 | 0.005701 | 85.66 | 405.68 | 465.62
0.31 | 0.005888 | 86.87 | 414.25 | 477.59
0.32 | 0.006061 | 88.09 | 422.32 | 489.4
0.33 | 0.006218 | 89.24 | 430.13 | 500.83
0.34 | 0.006433 | 90.42 | 437.59 | 511.76
0.35 | 0.006634 | 91.51 | 444.64 | 522.43
0.36 | 0.006838 | 92.72 | 451.4 | 533.08
0.37 | 0.00705 | 93.79 | 457.92 | 543.22
0.38 | 0.007252 | 94.85 | 464.1 | 552.84
0.39 | 0.007472 | 95.97 | 469.94 | 562.25
0.4 | 0.007681 | 97.03 | 475.57 | 571.6
0.41 | 0.007951 | 98.03 | 480.86 | 580.2
0.42 | 0.008192 | 99.23 | 486.02 | 588.6
0.43 | 0.008461 | 100.22 | 490.91 | 596.8
0.44 | 0.00869 | 101.34 | 495.6 | 604.7
0.45 | 0.008978 | 102.38 | 500.08 | 612.2
0.46 | 0.009255 | 103.49 | 504.38 | 619.4
0.47 | 0.009565 | 104.55 | 508.57 | 626.1
0.48 | 0.009879 | 105.61 | 512.61 | 632.9
0.49 | 0.010231 | 106.73 | 516.43 | 639.3
0.5 | 0.010629 | 107.85 | 520.25 | 645.3
0.51 | 0.010974 | 108.98 | 523.85 | 651
0.52 | 0.011417 | 109.97 | 527.43 | 656.5
0.53 | 0.011838 | 111.23 | 530.85 | 661.9
0.54 | 0.012302 | 112.42 | 534.13 | 666.7
0.55 | 0.012751 | 113.59 | 537.42 | 671.4
0.56 | 0.013217 | 114.84 | 540.58 | 675.8
0.57 | 0.013739 | 115.87 | 543.59 | 680
0.58 | 0.014206 | 117.07 | 546.55 | 684.2
0.59 | 0.014769 | 118.32 | 549.51 | 687.6
0.6 | 0.015373 | 119.55 | 552.24 | 691.4
0.61 | 0.015926 | 120.76 | 554.9 | 694.4
0.62 | 0.016489 | 122 | 557.56 | 697.3
0.63 | 0.017119 | 123.23 | 560.16 | 700.4
0.64 | 0.017819 | 124.51 | 562.63 | 703.2
0.65 | 0.018523 | 125.73 | 564.9 | 705.7
0.66 | 0.019135 | 126.99 | 567.23 | 708
0.67 | 0.019802 | 128.26 | 569.43 | 709.9
0.68 | 0.02047 | 129.54 | 571.3 | 712
0.69 | 0.021144 | 130.82 | 573.6 | 713.7
0.7 | 0.021905 | 132.12 | 575.4 | 715.3
0.71 | 0.022688 | 133.24 | 577.3 | 716.9
0.72 | 0.023495 | 134.62 | 579 | 718.4
0.73 | 0.02416 | 135.89 | 581.2 | 719.2
0.74 | 0.024952 | 137.21 | 582.8 | 720.4
0.75 | 0.025874 | 138.57 | 584.4 | 721.6
0.76 | 0.026731 | 139.75 | 585.8 | 722.4
0.77 | 0.027532 | 141.16 | 587.4 | 723.6
0.78 | 0.028371 | 142.4 | 588.8 | 724.5
0.79 | 0.029308 | 143.79 | 590.4 | 724.9
0.8 | 0.030122 | 145.03 | 591.7 | 725.8
0.81 | 0.031148 | 146.39 | 593 | 726.5
0.82 | 0.03202 | 147.74 | 594.2 | 727.1
0.83 | 0.033094 | 149.11 | 595.6 | 727.7
0.84 | 0.033921 | 150.55 | 596.6 | 728.1
0.85 | 0.034966 | 151.74 | 598.1 | 728.5
0.86 | 0.035969 | 153.26 | 599 | 729.1
0.87 | 0.037045 | 154.67 | 600.4 | 729.5
0.88 | 0.038217 | 156.03 | 601.4 | 729.9
0.89 | 0.039242 | 157.55 | 602.6 | 730.3
0.9 | 0.040321 | 158.76 | 603.6 | 730.9
0.91 | 0.041337 | 160.28 | 604.6 | 731.3
0.92 | 0.042501 | 161.81 | 605.8 | 731.5
0.93 | 0.043597 | 163.15 | 607.1 | 731.9
0.94 | 0.044778 | 164.61 | 608 | 731.9
0.95 | 0.045959 | 166.06 | 608.8 | 732.3
0.96 | 0.047147 | 167.53 | 610 | 732.9
0.97 | 0.048468 | 169 | 611 | 733.1
0.98 | 0.049576 | 170.46 | 612.2 | 733.1
0.99 | 0.050784 | 171.81 | 613 | 733.5
1 | 0.052158 | 173.4 | 614 | 734.1